## summary20240129095925_ 1
No. | Comment | Nb2O5 | Ta2O5 | UO2 | TiO2 | CaO | MgO | SiO2 | F | SrO | Al2O3 | La2O3 | Y2O3 | ThO2 | PbO | K2O | BaO | Ce2O3 | Tb2O3 | FeO | MnO | Yb2O3 | Ho2O3 | Er2O3 | Eu2O3 | Na2O | Tm2O3 | Pr2O3 | Nd2O3 | Sm2O3 | Gd2O3 | Dy2O3 | Lu2O3 | Total
1 | lyk1-1 | 49.566 | 13.212 | 21.374 | 3.261 | 2.876 | 0.143 | 1.579 | 0 | 1.753 | 0 | 0.055 | 0 | 0 | 0.444 | 0 | 0.893 | 0.472 | 0 | 2.706 | 0.092 | 0 | 0 | 0.134 | 0 | 0 | 0 | 0 | 0.005 | 0 | 0.025 | 0.114 | 0 | 98.704
2 | lyk1-2 | 47.259 | 12.472 | 18.051 | 2.348 | 4.043 | 0.07 | 1.481 | 0.094 | 5.842 | 0 | 0.125 | 0 | 0.007 | 0.62 | 0 | 0.571 | 0.254 | 0 | 5.485 | 0 | 0.181 | 0 | 0.251 | 0.085 | 0 | 0 | 0.009 | 0 | 0.041 | 0.037 | 0 | 0 | 99.286
3 | lyk1-3 | 47.618 | 13.8 | 21.604 | 2.892 | 3.28 | 0.13 | 3.727 | 0 | 2.208 | 0 | 0.178 | 0 | 0.012 | 0.382 | 0 | 1.129 | 0.355 | 0 | 1.97 | 0.069 | 0 | 0 | 0 | 0.17 | 0 | 0 | 0.024 | 0 | 0.033 | 0 | 0.081 | 0.122 | 99.784
4 | lyk1-4 | 49.458 | 13.267 | 20.593 | 2.564 | 2.787 | 0.162 | 1.593 | 0 | 1.913 | 0.003 | 0.142 | 0.066 | 0 | 0.432 | 0 | 0.961 | 0.221 | 0 | 2.339 | 0.151 | 0 | 0 | 0 | 0 | 0 | 0 | 0 | 0 | 0 | 0 | 0.049 | 0.052 | 96.753
5 | lyk1-5 | 53.301 | 13.169 | 17.574 | 2.365 | 2.919 | 0.262 | 1.22 | 0 | 2.373 | 0 | 0.137 | 0 | 0.053 | 0.439 | 0 | 0.613 | 0.035 | 0 | 5.483 | 0.086 | 0.262 | 0.197 | 0 | 0.019 | 0 | 0 | 0 | 0 | 0 | 0 | 0 | 0.014 | 100.521
6 | lyk1-6 | 46.671 | 13.869 | 21.604 | 2.855 | 2.861 | 0.052 | 1.232 | 0 | 2.235 | 0.018 | 0.151 | 0 | 0 | 0.593 | 0 | 0.957 | 0.176 | 0 | 2.233 | 0 | 0 | 0 | 0 | 0 | 0 | 0 | 0 | 0 | 0.02 | 0 | 0 | 0 | 95.527
7 | lyk1-7 | 48.01 | 12.905 | 22.653 | 3.025 | 2.645 | 0.031 | 1 | 0 | 1.586 | 0.002 | 0.095 | 0 | 0.045 | 0.474 | 0 | 0.714 | 0.509 | 0.067 | 2.507 | 0.065 | 0.074 | 0.02 | 0 | 0 | 0 | 0 | 0.028 | 0 | 0 | 0.028 | 0.111 | 0.023 | 96.617
8 | lyk1-8 | 54.229 | 13.001 | 16.724 | 2.688 | 1.964 | 0.567 | 1.243 | 0 | 1.227 | 0 | 0.065 | 0 | 0.039 | 0.542 | 0 | 0.681 | 0 | 0.306 | 6.151 | 0.227 | 0 | 0 | 0 | 0.142 | 0 | 0 | 0 | 0 | 0.023 | 0 | 0.127 | 0 | 99.946
9 | lyk1-9 | 53.263 | 12.76 | 16.428 | 3.192 | 2.126 | 0.345 | 1.282 | 0 | 1.545 | 0 | 0.097 | 0 | 0.026 | 0.451 | 0 | 0.832 | 0 | 0.215 | 6.091 | 0.182 | 0.156 | 0 | 0.155 | 0 | 0 | 0 | 0 | 0 | 0 | 0.003 | 0.077 | 0 | 99.226
10 | lyk1-10 | 27.858 | 26.507 | 6.674 | 2.753 | 3.541 | 0.234 | 22.073 | 0 | 2.412 | 0.365 | 0.045 | 0 | 0.057 | 0.161 | 0.213 | 0.701 | 0.247 | 0 | 3.894 | 0.014 | 0 | 0.127 | 0 | 0 | 0 | 0.025 | 0.032 | 0.077 | 0 | 0.027 | 0 | 0 | 98.037
11 | lyk1-11 | 46.661 | 20.099 | 3.081 | 2.846 | 1.994 | 0.722 | 13.561 | 0 | 1.086 | 0.224 | 0.062 | 0.002 | 0.075 | 0.281 | 0.087 | 0.557 | 0.026 | 0 | 9.916 | 0.221 | 0.111 | 0.028 | 0 | 0 | 0 | 0 | 0.021 | 0.013 | 0.136 | 0 | 0.031 | 0.002 | 101.843
12 | lyk1-12 | 39.347 | 25.283 | 3.583 | 2.931 | 2.422 | 0.433 | 17.086 | 0 | 1.39 | 0.314 | 0.062 | 0 | 0.054 | 0.258 | 0.132 | 0.551 | 0.176 | 0 | 7.751 | 0.2 | 0 | 0 | 0.373 | 0 | 0 | 0.084 | 0.108 | 0 | 0 | 0 | 0.089 | 0 | 102.627
13 | lyk1-13 | 29.52 | 23.096 | 7.483 | 3.887 | 3.557 | 0.123 | 21.593 | 0.079 | 2.238 | 0.409 | 0.053 | 0 | 0.11 | 0.312 | 0.086 | 0.928 | 0.416 | 0.035 | 4.913 | 0.018 | 0.234 | 0 | 0.007 | 0.039 | 0 | 0 | 0 | 0.065 | 0.082 | 0 | 0 | 0 | 99.25
14 | lyk1-14 | 33.121 | 18.552 | 7.646 | 3.358 | 5.382 | 0.165 | 21.861 | 0.605 | 3.855 | 0.404 | 0.081 | 0.041 | 0.074 | 0.341 | 0.125 | 0.734 | 0.423 | 0.024 | 2.725 | 0.128 | 0 | 0 | 0.068 | 0 | 0 | 0 | 0 | 0 | 0.014 | 0.058 | 0.028 | 0 | 99.558