## Sheet1
Limnos Major Oxide Data Table
[20 empty] | Sample name | Al₂O₃ | CaO | Cr2O3 | Fe₂O₃ | K₂O | MgO | MnO | Na₂O | P₂O₅ | SiO₂ | TiO₂ | L.O.I. | Sum Of Conc.
Limnos Major Oxide Data Table | [19 empty] | HARI F1 | 6.2322 | 10.98181 | 0.06214444 | 2.849767 | 0.9765556 | 1.065333 | 0.07102222 | 0.9410444 | 0.06214444 | 65.26942 | 0.3817444 | 11.22222 | 100.1154
Sample name | Al₂O₃ | CaO | Cr2O3 | Fe₂O₃ | K₂O | MgO | MnO | Na₂O | P₂O₅ | SiO₂ | TiO₂ | L.O.I. | Sum Of Conc. | [6 empty] | HARI F3 | 13.07168 | 2.184733 | 0.0367182 | 2.891558 | 2.074578 | 0.835339 | 0.02753865 | 1.83591 | 0.100975 | 68.29585 | 0.7068253 | 8.204501 | 100.2662
HARI F1 | 6.2322 | 10.98181 | 0.06214444 | 2.849767 | 0.9765556 | 1.065333 | 0.07102222 | 0.9410444 | 0.06214444 | 65.26942 | 0.3817444 | 11.22222 | 100.1154 | [6 empty] | HARI F7 | 1.546065 | 44.50872 | 0.03207604 | 1.37927 | 0.1924563 | 0.4554798 | 0.1154738 | 0.2245323 | 0.02566083 | 14.71007 | 0.1154738 | 35.84791 | 99.15319
HARI F3 | 13.07168 | 2.184733 | 0.0367182 | 2.891558 | 2.074578 | 0.835339 | 0.02753865 | 1.83591 | 0.100975 | 68.29585 | 0.7068253 | 8.204501 | 100.2662 | [6 empty] | HARI F8 | 6.561633 | 7.676386 | 0.05437817 | 2.601089 | 1.005996 | 1.214446 | 0.08156726 | 1.123816 | 0.07250423 | 70.20222 | 0.3625212 | 9.36971 | 100.3263
HARI F7 | 1.546065 | 44.50872 | 0.03207604 | 1.37927 | 0.1924563 | 0.4554798 | 0.1154738 | 0.2245323 | 0.02566083 | 14.71007 | 0.1154738 | 35.84791 | 99.15319 | [6 empty] | HARI F9 | 6.301034 | 8.04426 | 0.0544758 | 2.796424 | 1.016882 | 1.143992 | 0.0726344 | 1.080437 | 0.0635551 | 69.89245 | 0.3359341 | 9.207003 | 100.0091
HARI F8 | 6.561633 | 7.676386 | 0.05437817 | 2.601089 | 1.005996 | 1.214446 | 0.08156726 | 1.123816 | 0.07250423 | 70.20222 | 0.3625212 | 9.36971 | 100.3263 | [6 empty] | HARI F10 | 6.418543 | 8.398348 | 0.05424121 | 2.820543 | 0.8859398 | 0.7051357 | 0.07232161 | 1.066744 | 0.06328141 | 69.65476 | 0.3525679 | 9.597982 | 100.0904
HARI F9 | 6.301034 | 8.04426 | 0.0544758 | 2.796424 | 1.016882 | 1.143992 | 0.0726344 | 1.080437 | 0.0635551 | 69.89245 | 0.3359341 | 9.207003 | 100.0091 | [6 empty] | HARI F11 | 6.525157 | 7.841079 | 0.04537662 | 2.704446 | 1.052738 | 1.252395 | 0.08167791 | 1.12534 | 0.07260259 | 69.86184 | 0.3539376 | 9.246766 | 100.1634
HARI F10 | 6.418543 | 8.398348 | 0.05424121 | 2.820543 | 0.8859398 | 0.7051357 | 0.07232161 | 1.066744 | 0.06328141 | 69.65476 | 0.3525679 | 9.597982 | 100.0904 | [6 empty] | HARI F12 | 6.279386 | 7.838161 | 0.05314008 | 2.674717 | 0.6553943 | 1.053945 | 0.07971011 | 1.301932 | 0.06199676 | 68.26728 | 0.3454105 | 11.43321 | 100.0443
HARI F11 | 6.525157 | 7.841079 | 0.04537662 | 2.704446 | 1.052738 | 1.252395 | 0.08167791 | 1.12534 | 0.07260259 | 69.86184 | 0.3539376 | 9.246766 | 100.1634 | [6 empty] | HARI F13 | 7.251883 | 8.412185 | 0.03625942 | 2.728521 | 1.151236 | 0.5257615 | 0.08158369 | 1.142172 | 0.08158369 | 68.88383 | 0.3988536 | 9.351458 | 100.0453
HARI F12 | 6.279386 | 7.838161 | 0.05314008 | 2.674717 | 0.6553943 | 1.053945 | 0.07971011 | 1.301932 | 0.06199676 | 68.26728 | 0.3454105 | 11.43321 | 100.0443
HARI F13 | 7.251883 | 8.412185 | 0.03625942 | 2.728521 | 1.151236 | 0.5257615 | 0.08158369 | 1.142172 | 0.08158369 | 68.88383 | 0.3988536 | 9.351458 | 100.0453
Limnos Trace Element Data Table
Limnos Trace Element Data Table | [19 empty] | Values in ppm | Sc | V | Cr | Co | Ni | Cu | Zn | Rb | Sr | Y | Zr | Nb | Cs | Ba | Hf | Ta | Pb | Th | U
Values in ppm | Sc | V | Cr | Co | Ni | Cu | Zn | Rb | Sr | Y | Zr | Nb | Cs | Ba | Hf | Ta | Pb | Th | U | F1 - 1 | 7.513358 | 59.57778 | 419.0565 | 4.524225 | 50.13715 | 17.98046 | 35.5004 | 30.1421 | 124.2021 | 14.96319 | 213.0891 | 5.630032 | 0.937542 | 199.9244 | 5.536464 | 0.3966936 | 9.253681 | 3.588732 | 1.178921
F1 - 1 | 7.513358 | 59.57778 | 419.0565 | 4.524225 | 50.13715 | 17.98046 | 35.5004 | 30.1421 | 124.2021 | 14.96319 | 213.0891 | 5.630032 | 0.937542 | 199.9244 | 5.536464 | 0.3966936 | 9.253681 | 3.588732 | 1.178921 | F1 - 2 | 7.93732 | 65.15128 | 449.2544 | 4.486123 | 53.79905 | 18.39159 | 39.76712 | 31.6016 | 132.9421 | 16.03909 | 228.2159 | 6.104636 | 0.8223421 | 210.4328 | 5.934471 | 0.4462174 | 9.539954 | 3.675014 | 1.325849
F1 - 2 | 7.93732 | 65.15128 | 449.2544 | 4.486123 | 53.79905 | 18.39159 | 39.76712 | 31.6016 | 132.9421 | 16.03909 | 228.2159 | 6.104636 | 0.8223421 | 210.4328 | 5.934471 | 0.4462174 | 9.539954 | 3.675014 | 1.325849 | F3 - 1 | 10.98519 | 98.60981 | 259.7825 | 9.370251 | 108.928 | 36.26631 | 24.41708 | 79.90128 | 113.5209 | 16.13848 | 172.6855 | 11.3908 | 3.274397 | 317.2298 | 4.793907 | 0.816829 | 12.50708 | 7.367316 | 2.147621
F3 - 1 | 10.98519 | 98.60981 | 259.7825 | 9.370251 | 108.928 | 36.26631 | 24.41708 | 79.90128 | 113.5209 | 16.13848 | 172.6855 | 11.3908 | 3.274397 | 317.2298 | 4.793907 | 0.816829 | 12.50708 | 7.367316 | 2.147621 | F3 - 2 | 10.56235 | 93.56835 | 252.096 | 8.326527 | 105.8195 | 38.42547 | 22.56242 | 78.32416 | 114.3439 | 15.81258 | 168.9134 | 11.16809 | 3.05959 | 302.169 | 4.738805 | 0.7091588 | 12.14381 | 7.537549 | 2.189347
F3 - 2 | 10.56235 | 93.56835 | 252.096 | 8.326527 | 105.8195 | 38.42547 | 22.56242 | 78.32416 | 114.3439 | 15.81258 | 168.9134 | 11.16809 | 3.05959 | 302.169 | 4.738805 | 0.7091588 | 12.14381 | 7.537549 | 2.189347 | F7 - 1 | 8.288435 | 24.27502 | 256.4669 | 1.834029 | 20.63391 | 106.8551 | 15.5028 | 5.533252 | 1237.279 | 38.64221 | 84.08927 | 1.521293 | 0.1898262 | 84.67509 | 2.36279 | 0.1279376 | 4.840876 | 1.286265 | 1.342647
F7 - 1 | 8.288435 | 24.27502 | 256.4669 | 1.834029 | 20.63391 | 106.8551 | 15.5028 | 5.533252 | 1237.279 | 38.64221 | 84.08927 | 1.521293 | 0.1898262 | 84.67509 | 2.36279 | 0.1279376 | 4.840876 | 1.286265 | 1.342647 | F7 - 2 | 8.036689 | 25.51741 | 236.2338 | 1.956938 | 20.5266 | 107.7411 | 12.99376 | 5.419187 | 1229.644 | 39.32635 | 85.87323 | 1.656366 | 0.2201138 | 90.27514 | 2.284627 | 0.09930174 | 4.750372 | 1.408211 | 1.268834
F7 - 2 | 8.036689 | 25.51741 | 236.2338 | 1.956938 | 20.5266 | 107.7411 | 12.99376 | 5.419187 | 1229.644 | 39.32635 | 85.87323 | 1.656366 | 0.2201138 | 90.27514 | 2.284627 | 0.09930174 | 4.750372 | 1.408211 | 1.268834 | F8 - 1 | 7.047599 | 48.64747 | 417.2581 | 10.96717 | 79.1371 | 35.74471 | 59.24061 | 32.78107 | 150.4152 | 12.55759 | 174.0243 | 5.635159 | 0.9009484 | 208.4843 | 4.485357 | 0.3926961 | 10.10155 | 3.627623 | 1.555141
F8 - 1 | 7.047599 | 48.64747 | 417.2581 | 10.96717 | 79.1371 | 35.74471 | 59.24061 | 32.78107 | 150.4152 | 12.55759 | 174.0243 | 5.635159 | 0.9009484 | 208.4843 | 4.485357 | 0.3926961 | 10.10155 | 3.627623 | 1.555141 | F8 - 2 | 7.477865 | 50.52325 | 420.2929 | 11.97419 | 87.48311 | 35.48626 | 67.76704 | 31.8768 | 161.8959 | 13.08083 | 176.1517 | 6.007173 | 0.8405794 | 225.6038 | 4.583331 | 0.457422 | 9.676684 | 3.52933 | 1.479265
F8 - 2 | 7.477865 | 50.52325 | 420.2929 | 11.97419 | 87.48311 | 35.48626 | 67.76704 | 31.8768 | 161.8959 | 13.08083 | 176.1517 | 6.007173 | 0.8405794 | 225.6038 | 4.583331 | 0.457422 | 9.676684 | 3.52933 | 1.479265 | F9 - 1 | 7.199748 | 47.3389 | 375.7896 | 8.995521 | 70.40511 | 36.88202 | 59.96382 | 30.11985 | 155.4292 | 13.16093 | 152.6235 | 5.005731 | 0.898687 | 209.5105 | 3.841028 | 0.3398165 | 10.2593 | 3.255969 | 1.608037
F9 - 1 | 7.199748 | 47.3389 | 375.7896 | 8.995521 | 70.40511 | 36.88202 | 59.96382 | 30.11985 | 155.4292 | 13.16093 | 152.6235 | 5.005731 | 0.898687 | 209.5105 | 3.841028 | 0.3398165 | 10.2593 | 3.255969 | 1.608037 | F9 - 2 | 6.859267 | 47.66625 | 372.1497 | 8.905497 | 69.54824 | 33.93642 | 60.16794 | 32.00151 | 150.9948 | 13.00425 | 150.9224 | 4.93846 | 0.8314231 | 200.2418 | 4.262188 | 0.3480281 | 10.36308 | 3.454827 | 1.594099
F9 - 2 | 6.859267 | 47.66625 | 372.1497 | 8.905497 | 69.54824 | 33.93642 | 60.16794 | 32.00151 | 150.9948 | 13.00425 | 150.9224 | 4.93846 | 0.8314231 | 200.2418 | 4.262188 | 0.3480281 | 10.36308 | 3.454827 | 1.594099 | F10 - 1 | 7.342823 | 52.44116 | 400.3386 | 10.87025 | 82.18785 | 70.10265 | 63.63412 | 26.32899 | 165.8725 | 13.33921 | 162.6483 | 5.675647 | 0.6633931 | 206.5941 | 4.128164 | 0.4076132 | 6.544806 | 3.569368 | 1.435725
F10 - 1 | 7.342823 | 52.44116 | 400.3386 | 10.87025 | 82.18785 | 70.10265 | 63.63412 | 26.32899 | 165.8725 | 13.33921 | 162.6483 | 5.675647 | 0.6633931 | 206.5941 | 4.128164 | 0.4076132 | 6.544806 | 3.569368 | 1.435725 | F10 - 2 | 7.515703 | 52.82886 | 424.9314 | 10.81233 | 85.72762 | 65.98739 | 66.65703 | 29.05003 | 159.6947 | 13.93685 | 166.6682 | 5.505233 | 0.7311944 | 219.7635 | 4.43554 | 0.383798 | 6.654621 | 3.52302 | 1.290436
F10 - 2 | 7.515703 | 52.82886 | 424.9314 | 10.81233 | 85.72762 | 65.98739 | 66.65703 | 29.05003 | 159.6947 | 13.93685 | 166.6682 | 5.505233 | 0.7311944 | 219.7635 | 4.43554 | 0.383798 | 6.654621 | 3.52302 | 1.290436 | F11 - 1 | 7.070219 | 49.66251 | 347.2025 | 9.682775 | 81.82041 | 56.35872 | 61.86518 | 30.58295 | 155.3099 | 12.71421 | 147.9325 | 5.492922 | 0.8528565 | 220.6808 | 4.102907 | 0.3891409 | 18.34469 | 3.346131 | 1.461175
F11 - 1 | 7.070219 | 49.66251 | 347.2025 | 9.682775 | 81.82041 | 56.35872 | 61.86518 | 30.58295 | 155.3099 | 12.71421 | 147.9325 | 5.492922 | 0.8528565 | 220.6808 | 4.102907 | 0.3891409 | 18.34469 | 3.346131 | 1.461175 | F11 - 2 | 7.15527 | 51.57383 | 386.8108 | 10.22064 | 85.96643 | 58.15546 | 64.43102 | 30.91776 | 153.4052 | 13.34077 | 147.6857 | 5.470305 | 0.8702354 | 218.178 | 4.020594 | 0.3574469 | 19.68207 | 3.590564 | 1.583699
F11 - 2 | 7.15527 | 51.57383 | 386.8108 | 10.22064 | 85.96643 | 58.15546 | 64.43102 | 30.91776 | 153.4052 | 13.34077 | 147.6857 | 5.470305 | 0.8702354 | 218.178 | 4.020594 | 0.3574469 | 19.68207 | 3.590564 | 1.583699 | F12 - 1 | 7.381819 | 48.24495 | 408.4025 | 8.398952 | 76.55194 | 72.26002 | 42.68884 | 15.19317 | 157.215 | 13.78282 | 151.4452 | 5.438162 | 0.3004099 | 209.8275 | 4.031243 | 0.3870697 | 7.99129 | 3.372905 | 1.586583
F12 - 1 | 7.381819 | 48.24495 | 408.4025 | 8.398952 | 76.55194 | 72.26002 | 42.68884 | 15.19317 | 157.215 | 13.78282 | 151.4452 | 5.438162 | 0.3004099 | 209.8275 | 4.031243 | 0.3870697 | 7.99129 | 3.372905 | 1.586583 | F12 - 2 | 6.81501 | 49.20143 | 408.5095 | 8.898011 | 75.91472 | 68.9843 | 38.50242 | 13.94662 | 151.3747 | 13.0399 | 145.8963 | 5.145185 | 0.284241 | 205.7797 | 3.702523 | 0.378236 | 7.439984 | 3.079803 | 1.516863
F12 - 2 | 6.81501 | 49.20143 | 408.5095 | 8.898011 | 75.91472 | 68.9843 | 38.50242 | 13.94662 | 151.3747 | 13.0399 | 145.8963 | 5.145185 | 0.284241 | 205.7797 | 3.702523 | 0.378236 | 7.439984 | 3.079803 | 1.516863 | F13 - 1 | 8.250055 | 56.21001 | 257.868 | 9.840768 | 73.45481 | 19.99333 | 52.29158 | 34.41563 | 193.649 | 13.7682 | 153.0166 | 6.049364 | 1.063759 | 210.619 | 4.237029 | 0.4356324 | 10.02892 | 3.66148 | 1.569972
F13 - 1 | 8.250055 | 56.21001 | 257.868 | 9.840768 | 73.45481 | 19.99333 | 52.29158 | 34.41563 | 193.649 | 13.7682 | 153.0166 | 6.049364 | 1.063759 | 210.619 | 4.237029 | 0.4356324 | 10.02892 | 3.66148 | 1.569972 | F13 - 2 | 8.575461 | 56.58007 | 280.9291 | 10.2162 | 77.49893 | 18.72331 | 54.52054 | 38.1735 | 211.2157 | 15.01552 | 158.4552 | 6.497643 | 1.1607 | 226.7551 | 4.507147 | 0.4776505 | 10.94305 | 4.34178 | 1.436303
F13 - 2 | 8.575461 | 56.58007 | 280.9291 | 10.2162 | 77.49893 | 18.72331 | 54.52054 | 38.1735 | 211.2157 | 15.01552 | 158.4552 | 6.497643 | 1.1607 | 226.7551 | 4.507147 | 0.4776505 | 10.94305 | 4.34178 | 1.436303
Limnos Rare Earth Element Data Table
Limnos Rare Earth Element Data Table | [19 empty] | Values in ppm | La | Ce | Pr | Nd | Sm | Eu | Gd | Tb | Dy | Ho | Er | Tm | Yb | Lu
Values in ppm | La | Ce | Pr | Nd | Sm | Eu | Gd | Tb | Dy | Ho | Er | Tm | Yb | Lu | [5 empty] | F1 - 1 | 11.43146 | 23.9631 | 2.963679 | 11.76074 | 2.59654 | 0.6290435 | 2.528394 | 0.3764464 | 2.763285 | 0.5485716 | 1.653174 | 0.2770651 | 1.678464 | 0.2410981
F1 - 1 | 11.43146 | 23.9631 | 2.963679 | 11.76074 | 2.59654 | 0.6290435 | 2.528394 | 0.3764464 | 2.763285 | 0.5485716 | 1.653174 | 0.2770651 | 1.678464 | 0.2410981 | [5 empty] | F1 - 2 | 12.52841 | 24.73104 | 3.228679 | 11.15057 | 2.442656 | 0.6195365 | 2.500442 | 0.4627167 | 2.66522 | 0.5529144 | 1.669469 | 0.2399473 | 1.617404 | 0.2608594
F1 - 2 | 12.52841 | 24.73104 | 3.228679 | 11.15057 | 2.442656 | 0.6195365 | 2.500442 | 0.4627167 | 2.66522 | 0.5529144 | 1.669469 | 0.2399473 | 1.617404 | 0.2608594 | [5 empty] | F3 - 1 | 23.00618 | 45.5187 | 5.592591 | 20.59282 | 4.127712 | 0.7216867 | 3.371431 | 0.5133713 | 3.187421 | 0.6150063 | 1.698098 | 0.287899 | 1.840633 | 0.2922731
F3 - 1 | 23.00618 | 45.5187 | 5.592591 | 20.59282 | 4.127712 | 0.7216867 | 3.371431 | 0.5133713 | 3.187421 | 0.6150063 | 1.698098 | 0.287899 | 1.840633 | 0.2922731 | [5 empty] | F3 - 2 | 22.61779 | 44.8995 | 5.342014 | 19.39368 | 3.502977 | 0.768272 | 3.226752 | 0.474634 | 2.83824 | 0.5945744 | 1.705272 | 0.3044005 | 1.753703 | 0.304551
F3 - 2 | 22.61779 | 44.8995 | 5.342014 | 19.39368 | 3.502977 | 0.768272 | 3.226752 | 0.474634 | 2.83824 | 0.5945744 | 1.705272 | 0.3044005 | 1.753703 | 0.304551 | [5 empty] | F7 - 1 | 4.274519 | 10.25841 | 1.638205 | 6.815254 | 2.836043 | 1.040366 | 4.393746 | 0.9692971 | 5.699295 | 1.142332 | 3.079006 | 0.3688756 | 2.604302 | 0.3453779
F7 - 1 | 4.274519 | 10.25841 | 1.638205 | 6.815254 | 2.836043 | 1.040366 | 4.393746 | 0.9692971 | 5.699295 | 1.142332 | 3.079006 | 0.3688756 | 2.604302 | 0.3453779 | [5 empty] | F7 - 2 | 4.284724 | 10.41517 | 1.496883 | 6.953535 | 2.747983 | 0.9940113 | 4.515466 | 0.9647158 | 5.772952 | 1.262787 | 3.307471 | 0.4122953 | 2.651833 | 0.3612097
F7 - 2 | 4.284724 | 10.41517 | 1.496883 | 6.953535 | 2.747983 | 0.9940113 | 4.515466 | 0.9647158 | 5.772952 | 1.262787 | 3.307471 | 0.4122953 | 2.651833 | 0.3612097 | [5 empty] | F8 - 1 | 11.67277 | 25.34758 | 3.062797 | 11.59461 | 2.28915 | 0.5298788 | 2.355072 | 0.3822139 | 2.232751 | 0.5302038 | 1.448331 | 0.2250837 | 1.592786 | 0.2072753
F8 - 1 | 11.67277 | 25.34758 | 3.062797 | 11.59461 | 2.28915 | 0.5298788 | 2.355072 | 0.3822139 | 2.232751 | 0.5302038 | 1.448331 | 0.2250837 | 1.592786 | 0.2072753 | [5 empty] | F8 - 2 | 11.77363 | 25.72093 | 3.035871 | 11.23542 | 2.41 | 0.6679585 | 2.364857 | 0.4249842 | 2.16128 | 0.5078311 | 1.324225 | 0.2225938 | 1.491067 | 0.2142511
F8 - 2 | 11.77363 | 25.72093 | 3.035871 | 11.23542 | 2.41 | 0.6679585 | 2.364857 | 0.4249842 | 2.16128 | 0.5078311 | 1.324225 | 0.2225938 | 1.491067 | 0.2142511 | [5 empty] | F9 - 1 | 12.05784 | 25.58206 | 2.990126 | 11.59417 | 2.471847 | 0.6245537 | 2.05507 | 0.3518882 | 2.358981 | 0.4962576 | 1.342871 | 0.2056451 | 1.404326 | 0.214795
F9 - 1 | 12.05784 | 25.58206 | 2.990126 | 11.59417 | 2.471847 | 0.6245537 | 2.05507 | 0.3518882 | 2.358981 | 0.4962576 | 1.342871 | 0.2056451 | 1.404326 | 0.214795 | [5 empty] | F9 - 2 | 12.3557 | 24.51868 | 3.08379 | 11.93348 | 2.684196 | 0.613823 | 2.54984 | 0.4380959 | 2.376651 | 0.5414554 | 1.404333 | 0.2104366 | 1.35736 | 0.2086351
F9 - 2 | 12.3557 | 24.51868 | 3.08379 | 11.93348 | 2.684196 | 0.613823 | 2.54984 | 0.4380959 | 2.376651 | 0.5414554 | 1.404333 | 0.2104366 | 1.35736 | 0.2086351 | [5 empty] | F10 - 1 | 11.74697 | 24.08475 | 2.991531 | 11.41047 | 2.610943 | 0.5641823 | 2.523074 | 0.3854441 | 2.550295 | 0.4995355 | 1.538024 | 0.2328275 | 1.719191 | 0.2037246
F10 - 1 | 11.74697 | 24.08475 | 2.991531 | 11.41047 | 2.610943 | 0.5641823 | 2.523074 | 0.3854441 | 2.550295 | 0.4995355 | 1.538024 | 0.2328275 | 1.719191 | 0.2037246 | [5 empty] | F10 - 2 | 12.08221 | 25.65554 | 2.980222 | 12.29341 | 2.607184 | 0.6774924 | 2.449418 | 0.4013202 | 2.381655 | 0.5297549 | 1.47796 | 0.1909124 | 1.350029 | 0.2333947
F10 - 2 | 12.08221 | 25.65554 | 2.980222 | 12.29341 | 2.607184 | 0.6774924 | 2.449418 | 0.4013202 | 2.381655 | 0.5297549 | 1.47796 | 0.1909124 | 1.350029 | 0.2333947 | [5 empty] | F11 - 1 | 10.84428 | 23.45702 | 2.926739 | 11.17394 | 2.57552 | 0.5494615 | 2.262662 | 0.3930987 | 2.485308 | 0.4991598 | 1.319156 | 0.2123052 | 1.365484 | 0.2133528
F11 - 1 | 10.84428 | 23.45702 | 2.926739 | 11.17394 | 2.57552 | 0.5494615 | 2.262662 | 0.3930987 | 2.485308 | 0.4991598 | 1.319156 | 0.2123052 | 1.365484 | 0.2133528 | [5 empty] | F11 - 2 | 11.40395 | 24.16177 | 2.89324 | 11.79905 | 2.354559 | 0.6502422 | 2.486245 | 0.402 | 2.562294 | 0.5168511 | 1.300019 | 0.2247429 | 1.433573 | 0.2253835
F11 - 2 | 11.40395 | 24.16177 | 2.89324 | 11.79905 | 2.354559 | 0.6502422 | 2.486245 | 0.402 | 2.562294 | 0.5168511 | 1.300019 | 0.2247429 | 1.433573 | 0.2253835 | [5 empty] | F12 - 1 | 10.55739 | 22.99539 | 2.835061 | 11.39062 | 2.555693 | 0.619735 | 2.199839 | 0.3330574 | 2.444596 | 0.4916476 | 1.443101 | 0.2243536 | 1.385184 | 0.2204759
F12 - 1 | 10.55739 | 22.99539 | 2.835061 | 11.39062 | 2.555693 | 0.619735 | 2.199839 | 0.3330574 | 2.444596 | 0.4916476 | 1.443101 | 0.2243536 | 1.385184 | 0.2204759 | [5 empty] | F12 - 2 | 10.51885 | 22.96957 | 2.712061 | 9.915535 | 2.150602 | 0.5195152 | 2.54957 | 0.4029978 | 2.492854 | 0.5443619 | 1.25835 | 0.2429166 | 1.314891 | 0.229584
F12 - 2 | 10.51885 | 22.96957 | 2.712061 | 9.915535 | 2.150602 | 0.5195152 | 2.54957 | 0.4029978 | 2.492854 | 0.5443619 | 1.25835 | 0.2429166 | 1.314891 | 0.229584 | [5 empty] | F13 - 1 | 12.50092 | 29.76487 | 3.402581 | 12.39048 | 2.637047 | 0.7759527 | 2.83716 | 0.4489486 | 2.663253 | 0.5478199 | 1.435449 | 0.2456121 | 1.555823 | 0.2134834
F13 - 1 | 12.50092 | 29.76487 | 3.402581 | 12.39048 | 2.637047 | 0.7759527 | 2.83716 | 0.4489486 | 2.663253 | 0.5478199 | 1.435449 | 0.2456121 | 1.555823 | 0.2134834 | [5 empty] | F13 - 2 | 14.21134 | 30.48943 | 3.708717 | 14.63145 | 3.194031 | 0.635328 | 2.868802 | 0.3929497 | 2.829462 | 0.6464389 | 1.655961 | 0.218422 | 1.429618 | 0.2724459
F13 - 2 | 14.21134 | 30.48943 | 3.708717 | 14.63145 | 3.194031 | 0.635328 | 2.868802 | 0.3929497 | 2.829462 | 0.6464389 | 1.655961 | 0.218422 | 1.429618 | 0.2724459