## Sheet1
Sample number | 1-a | [8 empty] | 1-b | [7 empty] | 5 | [6 empty] | 7-a | [14 empty] | 7-b | [10 empty] | 7-c | [7 empty] | 8 |  |  | Maximum | Minimum | Oxides | Detection limits (in wt.%)
Mineral | Fe-chr2 | Fe-chr2 | Fe-chr2 | Fe-chr2 | Fe-chr2 | Fe-chr2 | Fe-chr2 | Fe-chr2 | Fe-chr2 | Fe-chr2 | Fe-chr2 | Fe-chr2 | Fe-chr2 | Fe-chr2 | Fe-chr2 | Fe-chr2 | Fe-chr2 | Fe-chr2 | Fe-chr2 | Fe-chr2 | Fe-chr2 | Fe-chr2 | Fe-chr2 | Fe-chr2 | Fe-chr1 | Fe-chr1 | Fe-chr2 | Fe-chr1 | Fe-chr1 | Fe-chr1 | Fe-chr1 | Fe-chr1 | Fe-chr2 | Fe-chr1 | Fe-chr2 | Fe-chr1 | Fe-chr2 | Fe-chr1 | Fe-chr2 | Fe-chr1 | Fe-chr2 | Fe-chr1 | Fe-chr1 | Fe-chr1 | Fe-chr2 | Fe-chr2 | Fe-chr2 | Fe-chr2 | Fe-chr1 | Fe-chr2 | Fe-chr2 | Fe-chr2 | Fe-chr2 | Fe-chr2 | Fe-chr2 | Fe-chr2 | Fe-chr2 | Fe-chr2 | Fe-chr2 | Fe-chr2 | Fe-chr2
Textural information | [25 empty] | Pair | [5 empty] | Pair |  | Pair |  | Pair |  | Pair |  | Pair | [8 empty] | Pair
Analysis number | 2 | 4 | 6 | 8 | 10 | 12 | 18 | 20 | 22 | 1 | 2 | 6 | 8 | 10 | 12 | 14 | 16 | 7 | 9 | 13 | 15 | 17 | 19 | 21 | 4 | 7 | 8 | 10 | 12 | 14 | 16 | 18 | 19 | 21 | 22 | 30 | 31 | 33 | 34 | 2 | 3 | 5 | 8 | 10 | 13 | 15 | 17 | 19 | 21 | 22 | 2 | 4 | 6 | 7 | 10 | 16 | 18 | 20 | 3 | 6 | 13
SiO2 (wt.%) | 0 | 0 | 0 | 0 | 0.03 | 0 | 0 | 0 | 0 | 0.03 | 0 | 0 | 0 | 0 | 0 | 0 | 0 | 0 | 0 | 0 | 0 | 0 | 0 | 0 | 0.667 | 0.556 | 0 | 0.679 | 0.774 | 0.575 | 0.764 | 9.513 | 0 | 0.611 | 0 | 0.672 | 0.039 | 0.664 | 0 | 0.606 | 0 | 8.431 | 0.572 | 0.684 | 0 | 0 | 0 | 0 | 8.296 | 0.064 | 0.06 | 0 | 0.194 | 0 | 0 | 0 | 0 | 0 | 0.032 | 0 | 0 | 9.513 |  | SiO2 (wt.%) | 0.03
TiO2 | 0.06 | 0.06 | 0.157 | 0.08 | 0 | 0.053 | 0.103 | 0.071 | 0.095 | 0.063 | 0 | 0.1 | 0.111 | 0.067 | 0 | 0 | 0.114 | 0.126 | 0 | 0.099 | 0.063 | 0.116 | 0.157 | 0.102 | 0 | 0.106 | 0.109 | 0.067 | 0.118 | 0.072 | 0.05 | 0.12 | 0.111 | 0.05 | 0.101 | 0.076 | 0.06 | 0 | 0 | 0 | 0.055 | 0.067 | 0.077 | 0.061 | 0.099 | 0.077 | 0.074 | 0.079 | 0 | 0.065 | 0.103 | 0.064 | 0.096 | 0.074 | 0.097 | 0 | 0.078 | 0 | 0.187 | 0.54 | 0.798 | 0.798 |  | TiO2 | 0.05
Al2O3 | 20.833 | 10.266 | 17.247 | 15.61 | 15.66 | 13.018 | 18.126 | 18.544 | 18.667 | 18.517 | 17.865 | 17.356 | 15.912 | 17.219 | 16.919 | 19.477 | 21.963 | 15.205 | 15.935 | 16.099 | 18.22 | 18.304 | 15.826 | 16.519 | 12.138 | 8.57 | 14.322 | 8.524 | 6.405 | 8.901 | 5.584 | 4.486 | 0.848 | 8.248 | 17.926 | 7.047 | 17.692 | 9.666 | 17.808 | 12.571 | 12.043 | 7.443 | 6.137 | 9.015 | 21.344 | 17.498 | 13.11 | 12.965 | 8.976 | 0.554 | 7.795 | 8.359 | 10.57 | 12.988 | 11.63 | 21.216 | 18.097 | 18.603 | 11.692 | 8.273 | 12.248 | 21.963 | 0.554 | Al2O3 | 0.02
Cr2O3 | 48.732 | 60.06 | 50.672 | 55.702 | 54.598 | 57.966 | 52.986 | 53.198 | 52.436 | 51.372 | 50.565 | 51.111 | 51.684 | 51.637 | 51.165 | 48.86 | 46.294 | 53.82 | 52.248 | 52.202 | 50.373 | 49.628 | 52.64 | 51.707 | 45.201 | 48.377 | 48.515 | 46.984 | 46.002 | 48.069 | 46.472 | 46.538 | 62.431 | 46.188 | 47.501 | 45.396 | 47.947 | 45.689 | 48.459 | 45.63 | 49.118 | 47.383 | 47.534 | 45.372 | 43.71 | 48.498 | 49.085 | 49.714 | 45.518 | 56.114 | 60.477 | 58.956 | 54.772 | 55.17 | 57.569 | 48.317 | 53.025 | 49.559 | 51.687 | 54.429 | 54.107 | 62.431 | 43.71 | Cr2O3 | 0.03
V2O3 | 0.155 | 0.131 | 0.126 | 0.125 | 0.18 | 0.104 | 0.187 | 0.22 | 0.158 | 0.155 | 0.193 | 0.185 | 0.182 | 0.208 | 0.198 | 0.15 | 0.164 | 0.169 | 0.154 | 0.156 | 0.204 | 0.174 | 0.167 | 0.167 | 0.17 | 0.174 | 0.197 | 0.14 | 0.098 | 0.105 | 0.164 | 0.102 | 0.107 | 0.134 | 0.167 | 0.174 | 0.161 | 0.142 | 0.173 | 0.135 | 0.137 | 0.11 | 0.174 | 0.09 | 0.099 | 0.128 | 0.122 | 0.15 | 0.1 | 0.209 | 0.199 | 0.209 | 0.191 | 0.15 | 0.187 | 0.167 | 0.154 | 0.153 | 0.215 | 0.259 | 0.276 | 0.276 | 0.09 | V2O3 | 0.04
FeO | 15.056 | 17.966 | 18.348 | 15.98 | 16.248 | 16.699 | 16.344 | 15.663 | 16.495 | 16.067 | 17.25 | 17.114 | 18.423 | 16.19 | 17.956 | 17.375 | 16.305 | 19.659 | 19.477 | 19.438 | 18.323 | 18.737 | 19.92 | 20.462 | 18.389 | 21.346 | 24.136 | 20.955 | 21.268 | 20.689 | 20.953 | 20.97 | 26.088 | 20.467 | 20.988 | 20.347 | 16.925 | 19.653 | 18.332 | 16.628 | 25.828 | 18.758 | 20.701 | 18.072 | 17.512 | 20.146 | 24.005 | 23.628 | 18.127 | 29.383 | 20.736 | 22.606 | 18.126 | 17.82 | 18.424 | 13.902 | 15.598 | 16.868 | 20.955 | 23.199 | 17.86 | 29.383 | 13.902 | FeO | 0.03
MnO | 0.187 | 0.285 | 0.198 | 0.242 | 0.232 | 0.226 | 0.205 | 0.214 | 0.211 | 0.3 | 0.273 | 0.307 | 0.364 | 0.272 | 0.274 | 0.268 | 0.261 | 0.29 | 0.282 | 0.307 | 0.281 | 0.326 | 0.276 | 0.309 | 0.147 | 0.176 | 0.201 | 0.177 | 0.202 | 0.202 | 0.189 | 0.236 | 0.184 | 0.201 | 0.176 | 0.123 | 0.189 | 0.168 | 0.206 | 0.217 | 0.235 | 0.157 | 0.183 | 0.152 | 0.164 | 0.175 | 0.263 | 0.278 | 0.178 | 0.26 | 0.31 | 0.298 | 0.244 | 0.223 | 0.299 | 0.2 | 0.223 | 0.232 | 0.332 | 0.489 | 0.265 | 0.489 | 0.123 | MnO | 0.02
MgO | 13.197 | 11.038 | 12.318 | 12.557 | 12.602 | 11.724 | 12.675 | 12.77 | 12.77 | 13.351 | 13.416 | 13.689 | 13.373 | 13.822 | 13.73 | 13.726 | 14.685 | 10.809 | 10.66 | 11.019 | 11.681 | 11.523 | 10.549 | 10.465 | 17.627 | 16.106 | 12.56 | 17.23 | 17.338 | 17.364 | 16.989 | 17.118 | 9.888 | 15.012 | 13.771 | 17.107 | 14.575 | 16.501 | 14.92 | 17.368 | 12.165 | 16.395 | 15.654 | 17.313 | 16.169 | 13.584 | 13.981 | 13.525 | 17.037 | 11.188 | 9.966 | 8.893 | 11.862 | 10.898 | 10.874 | 13.675 | 12.367 | 13.938 | 12.024 | 11.937 | 14.412 | 17.627 | 8.893 | MgO | 0.02
NiO | 0.137 | 0.043 | 0.057 | 0 | 0.038 | 0.045 | 0.089 | 0.048 | 0.094 | n.a. | n.a. | n.a. | n.a. | n.a. | n.a. | n.a. | n.a. | 0.031 | 0.056 | 0.036 | 0.107 | 0.096 | 0.069 | 0.04 | 0.035 | 0.091 | 0.198 | 0.067 | 0 | 0.051 | 0.032 | 0.052 | 0.048 | 0.044 | 0.173 | 0.055 | 0.086 | 0.049 | 0.084 | 0.032 | 0.185 | 0 | 0.04 | 0 | 0.181 | 0.137 | 0.141 | 0.183 | 0.087 | 0 | 0.109 | 0.135 | 0.044 | 0.08 | 0.148 | 0.092 | 0.102 | 0.072 | n.a. | n.a. | n.a. | 0.198 |  | NiO | 0.03
CaO | 0 | 0.054 | 0 | 0.058 | 0.024 | 0 | 0 | 0 | 0 | 0 | 0 | 0 | 0 | 0 | 0 | 0 | 0.025 | 0 | 0.062 | 0 | 0 | 0 | 0 | 0 | 0.029 | 0 | 0 | 0.026 | 0.025 | 0 | 0 | 0.021 | 0 | 0.057 | 0 | 0.036 | 0 | 0 | 0 | 0.036 | 0 | 0.043 | 0.03 | 0 | 0.061 | 0 | 0 | 0 | 0 | 0 | 0 | 0 | 0 | 0 | 0 | 0.048 | 0 | 0 | 0 | 0.033 | 0 | 0.062 |  | CaO | 0.02
ZnO | 0 | 0 | 0 | 0.099 | 0 | 0.139 | 0 | 0.179 | 0 | 0 | 0.167 | 0 | 0 | 0.085 | 0.137 | 0.162 | 0.149 | 0.066 | 0.187 | 0.052 | 0.162 | 0.21 | 0 | 0.061 | 0 | 0 | 0 | 0 | 0.062 | 0.085 | 0 | 0 | 0.123 | 0 | 0.16 | 0 | 0 | 0 | 0.11 | 0.099 | 0.194 | 0 | 0 | 0 | 0.068 | 0 | 0 | 0 | 0 | 0 | 0 | 0 | 0.062 | 0 | 0 | 0 | 0.16 | 0.077 | 0 | 0 | 0 | 0.21 |  | ZnO | 0.06
Total | 98.357 | 99.903 | 99.123 | 100.453 | 99.612 | 99.974 | 100.715 | 100.907 | 100.926 | 99.855 | 99.729 | 99.862 | 100.049 | 99.5 | 100.379 | 100.018 | 99.96 | 100.175 | 99.061 | 99.408 | 99.414 | 99.114 | 99.604 | 99.832 | 94.403 | 95.502 | 100.238 | 94.849 | 92.292 | 96.113 | 91.197 | 99.156 | 99.828 | 91.012 | 100.963 | 91.033 | 97.674 | 92.532 | 100.092 | 93.322 | 99.96 | 98.787 | 91.102 | 90.759 | 99.407 | 100.243 | 100.781 | 100.522 | 98.319 | 97.837 | 99.755 | 99.52 | 96.161 | 97.403 | 99.228 | 97.617 | 99.804 | 99.502 | 97.124 | 99.159 | 99.966
Structural formulae on the basis of 4 atoms of O
Fe2O3 (recalculated) | 0.82 | 1.76 | 3.2 | 1 | 1.53 | 0.99 | 0.95 | 0.37 | 1.15 | 2.01 | 3.69 | 3.97 | 5.08 | 3.34 | 4.89 | 3.95 | 4.02 | 2.24 | 2.26 | 2.47 | 2.15 | 2.51 | 2.17 | 2.46 | 14.56 | 15.52 | 10.19 | 17.21 | 19 | 16.71 | 18.55 | 15.45 | 10.26 | 14.44 | 8.01 | 17.89 | 5.87 | 15.11 | 7.23 | 12.67 | 12.08 | 11.48 | 16.01 | 15.45 | 8.16 | 6.94 | 12.45 | 11.45 | 11.81 | 16.68 | 3.45 | 3.72 | 14.11 | 1.63 | 2.01 | 0.55 | 0.12 | 4.05 | 7.32 | 9.7 | 6.76 |  |  | Fe2O3 (recalculated)
Si | 0 | 0 | 0 | 0 | 0.0009531405 | 0 | 0 | 0 | 0 | 0.0009352092 | 0 | 0 | 0 | 0 | 0 | 0 | 0 | 0 | 0 | 0 | 0 | 0 | 0 | 0 | 0.02157468 | 0.01828793 | 0 | 0.022268 | 0.02616715 | 0.01861426 | 0.02624644 | 0.3001374 | 0 | 0.02111959 | 0 | 0.02296389 | 0.001230492 | 0.02224758 | 0 | 0.01981414 | 0.0002248111 | 0.2657873 | 0.01984922 | 0.02321614 | 0 | 0 | 0 | 0 | 0.2598946 | 0.002212735 | 0.002003399 | 0 | 0.006516562 | 0 | 0 | 0 | 0 | 0 | 0.001057944 | 0 | 0
Ti | 0.001413426 | 0.001478615 | 0.003748435 | 0.001900153 | 0 | 0.001284984 | 0.002414174 | 0.001658257 | 0.002215349 | 0.00147749 | 0 | 0.002348244 | 0.002623325 | 0.001578858 | 0 | 0 | 0.002609729 | 0.003038967 | 0 | 0.002390826 | 0.001501579 | 0.002773565 | 0.00380068 | 0.00245915 | 0 | 0.002622963 | 0.002597323 | 0.001653038 | 0.003001193 | 0.001753505 | 0.001292241 | 0.002848265 | 0.002867282 | 0.001300202 | 0.002340824 | 0.001953828 | 0.001424171 | 0 | 0 | 0 | 0.001328859 | 0.001589009 | 0.002010179 | 0.001557616 | 0.002256548 | 0.00180052 | 0.001745787 | 0.001875428 | 0.0004713625 | 0.001690672 | 0.002587319 | 0.001618941 | 0.002425965 | 0.001844867 | 0.002394267 | 0 | 0.001846596 | 0.0004914403 | 0.004651048 | 0.01338641 | 0.01902215
Al | 0.7688278 | 0.3963335 | 0.6450887 | 0.5808407 | 0.5863805 | 0.495 | 0.6655624 | 0.6785043 | 0.681944 | 0.6803154 | 0.659 | 0.6384815 | 0.5891277 | 0.6356699 | 0.622 | 0.709 | 0.7876582 | 0.5745098 | 0.6064769 | 0.6090701 | 0.6803175 | 0.6856175 | 0.6001895 | 0.6239133 | 0.4627194 | 0.3322176 | 0.5346365 | 0.3294633 | 0.2552035 | 0.3396008 | 0.2260864 | 0.1668069 | 0.03431617 | 0.3360044 | 0.6508581 | 0.2838131 | 0.657875 | 0.3816926 | 0.646638 | 0.4844227 | 0.4558338 | 0.2765383 | 0.2509896 | 0.3606216 | 0.7621504 | 0.6409901 | 0.4845267 | 0.4821714 | 0.3314083 | 0.02257414 | 0.3067499 | 0.3312539 | 0.4184503 | 0.5072607 | 0.4497138 | 0.78408 | 0.6711808 | 0.6820089 | 0.4555684 | 0.3212839 | 0.4573804
Cr | 1.206454 | 1.555478 | 1.271432 | 1.390414 | 1.371462 | 1.476964 | 1.30517 | 1.305761 | 1.285058 | 1.26615 | 1.25 | 1.26134 | 1.283689 | 1.278804 | 1.258823 | 1.195 | 1.113756 | 1.364187 | 1.335 | 1.324874 | 1.26177 | 1.247044 | 1.339221 | 1.310114 | 1.157 | 1.258056 | 1.214927 | 1.21824 | 1.229599 | 1.230309 | 1.262233 | 1.160865 | 1.694815 | 1.262248 | 1.156977 | 1.226493 | 1.196044 | 1.211 | 1.181 | 1.181 | 1.247187 | 1.180997 | 1.304136 | 1.217568 | 1.047044 | 1.191807 | 1.216979 | 1.2403 | 1.127413 | 1.533881 | 1.596532 | 1.567306 | 1.45461 | 1.446 | 1.493359 | 1.199 | 1.32 | 1.218846 | 1.351031 | 1.417997 | 1.355454
V | 0.003891321 | 0.003440479 | 0.003206008 | 0.003164115 | 0.004585096 | 0.002687194 | 0.004671072 | 0.005475956 | 0.003926624 | 0.003873999 | 0.004834422 | 0.004629761 | 0.004583996 | 0.005223663 | 0.00493999 | 0.003715625 | 0.004001088 | 0.00434396 | 0.003987227 | 0.004014959 | 0.005181811 | 0.004433771 | 0.004308458 | 0.004290867 | 0.00440867 | 0.00458859 | 0.005002756 | 0.003681118 | 0.002656328 | 0.002725256 | 0.004517114 | 0.002580139 | 0.002945607 | 0.00371355 | 0.004124844 | 0.004767224 | 0.004072681 | 0.00381455 | 0.004273466 | 0.003538967 | 0.00352761 | 0.002780277 | 0.00484102 | 0.002449157 | 0.002404851 | 0.003189782 | 0.003067347 | 0.003794969 | 0.002511705 | 0.005793431 | 0.005327329 | 0.005634314 | 0.005143875 | 0.003985367 | 0.004919106 | 0.00419857 | 0.003885454 | 0.003815809 | 0.005698904 | 0.006842484 | 0.007011477
Fe3+ | 0.01941388 | 0.04326902 | 0.0765251 | 0.02368124 | 0.03661968 | 0.0239697 | 0.02218233 | 0.008600865 | 0.02685575 | 0.04724771 | 0.08663883 | 0.09320038 | 0.1199756 | 0.07872397 | 0.1146048 | 0.09184246 | 0.09197516 | 0.0539205 | 0.05496784 | 0.0596499 | 0.05122905 | 0.06013123 | 0.05248033 | 0.05922314 | 0.354353 | 0.3842271 | 0.2428366 | 0.424695 | 0.4833733 | 0.4069973 | 0.4796247 | 0.3667625 | 0.2650557 | 0.3756146 | 0.185699 | 0.4600093 | 0.1393541 | 0.3809745 | 0.167594 | 0.3117426 | 0.2918978 | 0.2723078 | 0.4181736 | 0.3945879 | 0.1861446 | 0.1622129 | 0.2936817 | 0.2718582 | 0.2783015 | 0.4338476 | 0.08679988 | 0.09418711 | 0.1128532 | 0.04063724 | 0.04961365 | 0.01307927 | 0.002907424 | 0.09483818 | 0.1819931 | 0.24049 | 0.1611316
Subtotal (trivalent) | 2 | 2 | 2 | 2 | 2 | 2 | 2 | 2 | 2 | 2 | 2 | 2 | 2 | 2 | 2 | 2 | 2 | 2 | 2 | 2 | 2 | 2 | 2 | 2 | 2 | 2 | 2 | 2 | 2 | 2 | 2 | 2 | 2 | 2 | 2 | 2 | 2 | 2 | 2 | 2 | 2 | 2 | 2 | 2 | 2 | 2 | 2 | 2 | 2 | 2 | 2 | 2 | 2 | 2 | 2 | 2 | 2 | 2 | 2 | 2 | 2
Fe2+ | 0.3748611 | 0.4489102 | 0.4104502 | 0.3982516 | 0.3950982 | 0.4261006 | 0.4036685 | 0.3980638 | 0.4007454 | 0.3716296 | 0.3640747 | 0.3535476 | 0.3640378 | 0.3453903 | 0.352694 | 0.357099 | 0.3229591 | 0.4731695 | 0.4710453 | 0.462184 | 0.4342519 | 0.4378905 | 0.4835865 | 0.4891812 | 0.1430874 | 0.2029522 | 0.3965045 | 0.1500346 | 0.1179479 | 0.1531237 | 0.1223631 | 0.1865437 | 0.4840724 | 0.2160327 | 0.3550383 | 0.121479 | 0.3072344 | 0.1697167 | 0.3047607 | 0.1429386 | 0.4018074 | 0.2222376 | 0.1825894 | 0.118397 | 0.2575795 | 0.3614648 | 0.3358667 | 0.3516874 | 0.1966167 | 0.4157435 | 0.4922362 | 0.541499 | 0.3963407 | 0.4532286 | 0.4559231 | 0.3514954 | 0.4075936 | 0.3439784 | 0.3973887 | 0.3988141 | 0.3121353
Mn | 0.004959622 | 0.007907408 | 0.005322318 | 0.006471415 | 0.006243175 | 0.006169013 | 0.005409666 | 0.005627204 | 0.005539701 | 0.007921194 | 0.007224229 | 0.008116463 | 0.009685361 | 0.007216429 | 0.007221926 | 0.007013213 | 0.006726922 | 0.007874786 | 0.007713314 | 0.008347117 | 0.007540486 | 0.008775729 | 0.007522394 | 0.008387426 | 0.004027334 | 0.004903253 | 0.005392383 | 0.004916619 | 0.005784271 | 0.005538741 | 0.005499467 | 0.006306618 | 0.005351192 | 0.00588467 | 0.004592459 | 0.003560107 | 0.005050775 | 0.004767667 | 0.005375799 | 0.00600958 | 0.006392481 | 0.004192148 | 0.005378738 | 0.004369778 | 0.004208608 | 0.004607132 | 0.006985548 | 0.00743025 | 0.004723134 | 0.007613854 | 0.008767176 | 0.008486969 | 0.006942061 | 0.006259268 | 0.008309165 | 0.005311982 | 0.005943846 | 0.006112583 | 0.009296781 | 0.01364786 | 0.007111938
Mg | 0.617 | 0.54 | 0.5827723 | 0.5910073 | 0.5968704 | 0.5632564 | 0.5886913 | 0.5910073 | 0.591 | 0.6204492 | 0.6248489 | 0.638 | 0.6262768 | 0.6454275 | 0.6369364 | 0.6321925 | 0.6661514 | 0.516594 | 0.5131829 | 0.5273068 | 0.5516913 | 0.5459517 | 0.507 | 0.4999569 | 0.851 | 0.7897368 | 0.5930583 | 0.8423676 | 0.8738147 | 0.8379779 | 0.871 | 0.80512 | 0.5061325 | 0.775 | 0.6324428 | 0.872 | 0.6855322 | 0.824195 | 0.6852794 | 0.8465591 | 0.5824206 | 0.772 | 0.8097998 | 0.878 | 0.7302992 | 0.63 | 0.653591 | 0.6362371 | 0.797 | 0.5766426 | 0.4960689 | 0.447 | 0.5939907 | 0.5383795 | 0.5318616 | 0.6392592 | 0.5801631 | 0.646339 | 0.594 | 0.5863729 | 0.6807528
Ni | 0.003450836 | 0.001133064 | 0.001455148 | 0 | 0.0009711759 | 0.001166586 | 0.002230506 | 0.001198718 | 0.002343843 | [8 empty] | 0.0007994646 | 0.001454711 | 0.0009296028 | 0.002726928 | 0.002454334 | 0.001786047 | 0.001031162 | 0.0009106787 | 0.002407741 | 0.005044832 | 0.001767522 | 0 | 0.001328087 | 0.0008843122 | 0.001319729 | 0.001325778 | 0.00122342 | 0.004287218 | 0.00151188 | 0.002182687 | 0.001320655 | 0.002081862 | 0.0008416493 | 0.004779364 | 0 | 0.00111657 | 0 | 0.004411334 | 0.00342539 | 0.00355681 | 0.004645223 | 0.002192433 | 0 | 0.002927665 | 0.003651463 | 0.001188908 | 0.002132581 | 0.003906112 | 0.002320658 | 0.00258202 | 0.001801632 | n.a. | n.a. | n.a.
Ca | 0 | 0.001895268 | 0 | 0.001962002 | 0.0008169894 | 0 | 0 | 0 | 0 | 0 | 0 | 0 | 0 | 0 | 0 | 0 | 0.0008150863 | 0 | 0.002145217 | 0 | 0 | 0 | 0 | 0 | 0.001005046 | 0 | 0 | 0.0009135963 | 0.000905576 | 0 | 0 | 0.0007098907 | 0 | 0.002111002 | 0 | 0.001318099 | 0 | 0 | 0 | 0.001261173 | 0 | 0.001452423 | 0.001115419 | 0 | 0.001980214 | 0 | 0 | 0 | 0 | 0 | 0 | 0 | 0 | 0 | 0 | 0.001612707 | 0 | 0 | 0 | 0.001165084 | 0
Zn | 0 | 0 | 0 | 0.002307704 | 0 | 0.003307373 | 0 | 0.004102919 | 0 | 0 | 0.003852178 | 0 | 0 | 0.001965773 | 0.003147633 | 0.003695373 | 0.00334752 | 0.001562233 | 0.004458559 | 0.001232431 | 0.003789388 | 0.004927719 | 0 | 0.001443315 | 0 | 0 | 0 | 0 | 0.001547569 | 0.002031607 | 0 | 0 | 0.003118163 | 0 | 0.003639265 | 0 | 0 | 0 | 0.002502243 | 0.002389905 | 0.004600069 | 0 | 0 | 0 | 0.001521124 | 0 | 0 | 0 | 0 | 0 | 0 | 0 | 0.001537628 | 0 | 0 | 0 | 0.003717438 | 0.001768433 | 0 | 0 | 0
Subtotal (divalent) | 1 | 1 | 1 | 1 | 1 | 1 | 1 | 1 | 1 | 1 | 1 | 1 | 1 | 1 | 1 | 1 | 1 | 1 | 1 | 1 | 1 | 1 | 1 | 1 | 1 | 1 | 1 | 1 | 1 | 1 | 1 | 1 | 1 | 1 | 1 | 1 | 1 | 1 | 1 | 1 | 1 | 1 | 1 | 1 | 1 | 1 | 1 | 1 | 1 | 1 | 1 | 1 | 1 | 1 | 1 | 1 | 1 | 1 | 1 | 1 | 1
Cr# | 0.6107756 | 0.7969407 | 0.6634063 | 0.7053446 | 0.7004965 | 0.7491905 | 0.6622766 | 0.6580576 | 0.653308 | 0.6504868 | 0.6550228 | 0.6639255 | 0.6854323 | 0.6679662 | 0.6698251 | 0.6272648 | 0.5857513 | 0.7036618 | 0.6874575 | 0.6850633 | 0.6496978 | 0.645247 | 0.6905299 | 0.6774019 | 0.7141353 | 0.791094 | 0.6944172 | 0.7871276 | 0.8281229 | 0.7836813 | 0.8480928 | 0.8743613 | 0.9801541 | 0.7897676 | 0.6399793 | 0.8120823 | 0.6451435 | 0.7602442 | 0.6460785 | 0.7088796 | 0.7323381 | 0.81027 | 0.838605 | 0.7714966 | 0.5787349 | 0.6502667 | 0.7152364 | 0.72007 | 0.7728245 | 0.9854964 | 0.8388311 | 0.8255236 | 0.7765954 | 0.7402309 | 0.7685554 | 0.6043931 | 0.6627991 | 0.6412093 | 0.7478309 | 0.8152778 | 0.7476988 | 0.9854964 | 0.5787349 | Cr#
Mg# | 0.6216948 | 0.5456041 | 0.586749 | 0.5974243 | 0.6017029 | 0.5693156 | 0.5932236 | 0.5975377 | 0.5955478 | 0.6254032 | 0.6318475 | 0.6430701 | 0.6324019 | 0.6514088 | 0.6436104 | 0.6390356 | 0.6734853 | 0.5219368 | 0.5214064 | 0.5329072 | 0.5595569 | 0.554918 | 0.5113424 | 0.505447 | 0.8559117 | 0.7955531 | 0.5993135 | 0.8488167 | 0.8810724 | 0.8455015 | 0.8767028 | 0.8118881 | 0.5111392 | 0.7816929 | 0.6404607 | 0.877659 | 0.6905271 | 0.8292437 | 0.6921734 | 0.8555443 | 0.5917537 | 0.7761362 | 0.8160103 | 0.8809376 | 0.73926 | 0.6352116 | 0.6605548 | 0.6440139 | 0.8018525 | 0.5810668 | 0.501939 | 0.4515165 | 0.5997898 | 0.5429358 | 0.5384388 | 0.6452246 | 0.5873543 | 0.6526584 | 0.5985954 | 0.5951894 | 0.6856289 | 0.8810724 | 0.4515165 | Mg#
Fe3+# | 0.04923944 | 0.08791314 | 0.1571437 | 0.05612563 | 0.08482318 | 0.05325767 | 0.05208943 | 0.02114977 | 0.06280562 | 0.1127961 | 0.1922259 | 0.2086196 | 0.2478767 | 0.1856197 | 0.2452495 | 0.2045756 | 0.221662 | 0.1022985 | 0.104499 | 0.1143082 | 0.1055223 | 0.1207402 | 0.09789885 | 0.1079917 | 0.7123527 | 0.6543607 | 0.3798233 | 0.7389475 | 0.803852 | 0.7266239 | 0.7967349 | 0.6628563 | 0.353819 | 0.6348623 | 0.3434182 | 0.7910895 | 0.3120414 | 0.6918116 | 0.3548055 | 0.685629 | 0.4207807 | 0.5506224 | 0.6960708 | 0.7691999 | 0.4195052 | 0.3097571 | 0.4664958 | 0.4359877 | 0.5859988 | 0.5106545 | 0.1499041 | 0.1481661 | 0.2216311 | 0.08228396 | 0.09814053 | 0.03587543 | 0.007082624 | 0.2161226 | 0.314116 | 0.3761747 | 0.3404667 | 0.803852 | 0.007082624 | Fe3+#
n.a.: not analyzed
Cr#: [Cr/(Cr + Al)]
Mg#: [Mg/(Mg + Fe2+)]
Fe3+#: [Fe3+/(Fe3+ + Al + Cr)]