## Sheet1
Sample number | 1-a | [11 empty] | 1-b | [7 empty] | 2-a | [10 empty] | 2-b | [7 empty] | 3-a | [5 empty] | 3-b |  |  | 3-c |  |  |  |  | 3-d | [13 empty] | 4-a | [11 empty] | 4-b | [12 empty] | 5 | [12 empty] | 6 | [9 empty] | 7-a | [8 empty] | 7-b | [7 empty] | 7-c | [6 empty] | 8 | [8 empty] | Maximum | Minimum | Oxides | Detection limits (in wt.%)
Mineral | Cr-spinel | Cr-spinel | Cr-spinel | Cr-spinel | Cr-spinel | Cr-spinel | Cr-spinel | Cr-spinel | Cr-spinel | Cr-spinel | Cr-spinel | Cr-spinel | Cr-spinel | Cr-spinel | Cr-spinel | Cr-spinel | Cr-spinel | Cr-spinel | Cr-spinel | Cr-spinel | Cr-spinel | Cr-spinel | Cr-spinel | Cr-spinel | Cr-spinel | Cr-spinel | Cr-spinel | Cr-spinel | Cr-spinel | Cr-spinel | Cr-spinel | Cr-spinel | Cr-spinel | Cr-spinel | Cr-spinel | Cr-spinel | Cr-spinel | Cr-spinel | Cr-spinel | Cr-spinel | Cr-spinel | Cr-spinel | Cr-spinel | Cr-spinel | Cr-spinel | Cr-spinel | Cr-spinel | Cr-spinel | Cr-spinel | Cr-spinel | Cr-spinel | Cr-spinel | Cr-spinel | Cr-spinel | Cr-spinel | Cr-spinel | Cr-spinel | Cr-spinel | Cr-spinel | Cr-spinel | Cr-spinel | Cr-spinel | Cr-spinel | Cr-spinel | Cr-spinel | Cr-spinel | Cr-spinel | Cr-spinel | Cr-spinel | Cr-spinel | Cr-spinel | Cr-spinel | Cr-spinel | Cr-spinel | Cr-spinel | Cr-spinel | Cr-spinel | Cr-spinel | Cr-spinel | Cr-spinel | Cr-spinel | Cr-spinel | Cr-spinel | Cr-spinel | Cr-spinel | Cr-spinel | Cr-spinel | Cr-spinel | Cr-spinel | Cr-spinel | Cr-spinel | Cr-spinel | Cr-spinel | Cr-spinel | Cr-spinel | Cr-spinel | Cr-spinel | Cr-spinel | Cr-spinel | Cr-spinel | Cr-spinel | Cr-spinel | Cr-spinel | Cr-spinel | Cr-spinel | Cr-spinel | Cr-spinel | Cr-spinel | Cr-spinel | Cr-spinel | Cr-spinel | Cr-spinel | Cr-spinel | Cr-spinel | Cr-spinel | Cr-spinel | Cr-spinel | Cr-spinel | Cr-spinel | Cr-spinel | Cr-spinel | Cr-spinel | Cr-spinel | Cr-spinel | Cr-spinel | Cr-spinel | Cr-spinel | Cr-spinel | Cr-spinel | Cr-spinel | Cr-spinel | Cr-spinel | Cr-spinel | Cr-spinel | Cr-spinel | Cr-spinel | Cr-spinel | Cr-spinel | Cr-spinel | Cr-spinel | Cr-spinel | Cr-spinel | Cr-spinel | Cr-spinel | Cr-spinel | Cr-spinel | Cr-spinel | Cr-spinel
Analysis number | 1 | 5 | 7 | 9 | 11 | 13 | 14 | 15 | 16 | 17 | 19 | 21 | 3 | 4 | 5 | 7 | 9 | 11 | 13 | 15 | 1 | 3 | 4 | 5 | 6 | 7 | 8 | 9 | 10 | 11 | 12 | 1 | 2 | 3 | 4 | 5 | 6 | 7 | 8 | 43 | 44 | 45 | 46 | 47 | 48 | 36 | 37 | 38 | 17 | 18 | 19 | 20 | 21 | 1 | 2 | 3 | 4 | 5 | 6 | 7 | 8 | 9 | 10 | 11 | 12 | 13 | 14 | 1 | 2 | 3 | 4 | 5 | 6 | 7 | 8 | 9 | 11 | 12 | 15 | 1 | 2 | 3 | 4 | 5 | 7 | 8 | 9 | 10 | 12 | 13 | 14 | 15 | 1 | 2 | 3 | 4 | 5 | 6 | 8 | 10 | 12 | 14 | 16 | 18 | 20 | 1 | 2 | 3 | 4 | 5 | 6 | 7 | 9 | 10 | 11 | 1 | 3 | 9 | 11 | 15 | 17 | 20 | 29 | 32 | 1 | 7 | 9 | 12 | 14 | 16 | 18 | 20 | 1 | 3 | 9 | 11 | 13 | 15 | 17 | 1 | 2 | 5 | 7 | 8 | 9 | 10 | 11 | 14
SiO2 (wt.%) | 0 | 0 | 0 | 0 | 0 | 0 | 0 | 0.03 | 0 | 0 | 0 | 0 | 0 | 0 | 0 | 0 | 0 | 0 | 0 | 0 | 0 | 0 | 0 | 0 | 0 | 0 | 0 | 0 | 0 | 0 | 0 | 0 | 0 | 0 | 0 | 0 | 0 | 0 | 0 | 0 | 0 | 0 | 0 | 0 | 0 | 0 | 0 | 0 | 0 | 0 | 0 | 0 | 0.033 | 0.035 | 0 | 0 | 0 | 0 | 0 | 0 | 0 | 0 | 0 | 0 | 0 | 0 | 0 | 0 | 0 | 0 | 0 | 0 | 0 | 0 | 0 | 0 | 0 | 0 | 0 | 0 | 0 | 0 | 0 | 0 | 0 | 0 | 0 | 0 | 0 | 0 | 0 | 0 | 0 | 0 | 0 | 0 | 0 | 0.029 | 0 | 0 | 0 | 0 | 0 | 0 | 0 | 0 | 0 | 0 | 0 | 0 | 0 | 0 | 0 | 0 | 0 | 0 | 0 | 0 | 0 | 0 | 0 | 0 | 0 | 0.031 | 0 | 0 | 0 | 0 | 0 | 0 | 0 | 0 | 0 | 0 | 0 | 0.05 | 0 | 0 | 0.035 | 0 | 0.03 | 0.03 | 0 | 0 | 0.03 | 0 | 0 | 0 | 0.05 |  | SiO2 (wt.%) | 0.03
TiO2 | 0 | 0.088 | 0.102 | 0.054 | 0.091 | 0.067 | 0.098 | 0.1 | 0.123 | 0.151 | 0.1 | 0.137 | 0.12 | 0.099 | 0.083 | 0.071 | 0.093 | 0.121 | 0.108 | 0.096 | 0.093 | 0 | 0 | 0 | 0.067 | 0 | 0.097 | 0.082 | 0 | 0 | 0.051 | 0 | 0.145 | 0.1 | 0.064 | 0.097 | 0.084 | 0.018 | 0.055 | 0.062 | 0 | 0 | 0.117 | 0.095 | 0 | 0.052 | 0.058 | 0 | 0.076 | 0.067 | 0 | 0 | 0 | 0.094 | 0.1 | 0 | 0.087 | 0.067 | 0.132 | 0 | 0.074 | 0 | 0.089 | 0.098 | 0.083 | 0.06 | 0.069 | 0.13 | 0.121 | 0.111 | 0.161 | 0.181 | 0.134 | 0.179 | 0.212 | 0.134 | 0.096 | 0.134 | 0.109 | 0.132 | 0.119 | 0.138 | 0.167 | 0.072 | 0.149 | 0.11 | 0.159 | 0.128 | 0.114 | 0.161 | 0.108 | 0.098 | 0 | 0.058 | 0.056 | 0 | 0 | 0 | 0.146 | 0.137 | 0 | 0.058 | 0 | 0.169 | 0.126 | 0.291 | 0.304 | 0.494 | 0.227 | 0.351 | 0.341 | 0.274 | 0.271 | 0.322 | 0.388 | 0.073 | 0.08 | 0 | 0 | 0.066 | 0.087 | 0.098 | 0.072 | 0.102 | 0.08 | 0.057 | 0.103 | 0 | 0.083 | 0.142 | 0.118 | 0.052 | 0 | 0.068 | 0.075 | 0 | 0 | 0.109 | 0.079 | 0.136 | 0.13 | 0.103 | 0.195 | 0.169 | 0.159 | 0.154 | 0.123 | 0.063 | 0.494 |  | TiO2 | 0.05
Al2O3 | 26.305 | 26.225 | 25.074 | 22.96 | 25.774 | 25.302 | 25.117 | 25.628 | 24.864 | 23.546 | 22.913 | 24.792 | 20.748 | 23.938 | 22.586 | 22.677 | 23.061 | 24.988 | 25.237 | 24.515 | 25.181 | 24.436 | 24.447 | 24.786 | 24.936 | 24.669 | 24.442 | 24.956 | 24.862 | 24.853 | 25.039 | 23.535 | 23.88 | 24.695 | 24.13 | 24.959 | 24.25 | 24.644 | 25.19 | 23.945 | 23.841 | 24.939 | 23.996 | 24.545 | 24.885 | 26.824 | 26.211 | 26.235 | 26.449 | 26.799 | 26.627 | 24.523 | 26.412 | 25.519 | 27.126 | 26.417 | 26.525 | 26.752 | 26.359 | 25.962 | 26.596 | 25.881 | 26.381 | 26.437 | 26.419 | 26.277 | 26.935 | 17.29 | 18.282 | 17.375 | 18.072 | 17.898 | 18.302 | 18.179 | 18.195 | 18.239 | 18.182 | 17.816 | 18.12 | 19.53 | 18.569 | 18.832 | 19.308 | 19.139 | 19.002 | 19.371 | 19.827 | 19.656 | 19.564 | 19.877 | 19.4 | 19.601 | 23.145 | 23.187 | 23.109 | 23.772 | 23.189 | 21.611 | 23.437 | 23.317 | 23.5 | 23.423 | 23.526 | 23.292 | 23.302 | 18.381 | 20.393 | 17.378 | 16.521 | 20.008 | 18.124 | 17.322 | 20.642 | 20.519 | 17.761 | 25.3 | 24.509 | 25.217 | 24.968 | 25.187 | 24.045 | 26.473 | 24.652 | 24.643 | 25.492 | 23.923 | 24.9 | 25.236 | 23.263 | 25.619 | 25.535 | 25.339 | 24.393 | 24.964 | 25.6 | 25.076 | 25.662 | 25.43 | 24.827 | 18.603 | 16.554 | 17.913 | 18.134 | 18.143 | 17.595 | 17.292 | 17.597 | 18.472 | 27.126 | 16.521 | Al2O3 | 0.02
Cr2O3 | 43.61 | 43.762 | 45.374 | 47.669 | 44.736 | 44.754 | 45.359 | 44.234 | 45.588 | 46.801 | 47.799 | 45.205 | 46.991 | 45.203 | 44.564 | 44.727 | 44.279 | 44.299 | 43.366 | 43.822 | 45.699 | 46.1 | 45.059 | 46.001 | 44.652 | 45.472 | 45.76 | 44.386 | 44.723 | 45.199 | 44.463 | 46.142 | 46.827 | 44.14 | 46.076 | 46.29 | 46.844 | 46.031 | 45.018 | 44.503 | 44.574 | 43.499 | 45.187 | 44.942 | 45.518 | 42.748 | 43.645 | 44.733 | 43.03 | 43.421 | 42.511 | 43.709 | 43.529 | 44.4 | 42.467 | 43.353 | 42.707 | 42.089 | 42.523 | 43.154 | 42.934 | 43.586 | 43.182 | 42.59 | 43.576 | 43.563 | 43.488 | 50.832 | 51.368 | 51.129 | 51.261 | 51.757 | 51.037 | 50.37 | 51.443 | 50.63 | 50.52 | 50.535 | 50.582 | 49.772 | 51.113 | 51.481 | 50.124 | 50.105 | 49.722 | 50.613 | 49.135 | 50.055 | 50.124 | 49.61 | 50.274 | 50.84 | 45.398 | 45.358 | 45.93 | 44.888 | 45.652 | 46.715 | 44.576 | 44.492 | 45.873 | 45.508 | 46.193 | 45.786 | 44.375 | 43.47 | 43.181 | 46.597 | 46.949 | 44 | 44.611 | 45.901 | 44.307 | 43.336 | 47.544 | 42.773 | 44.046 | 43.727 | 43.226 | 44.599 | 44.233 | 43.584 | 44.361 | 43.268 | 44.33 | 43.638 | 44.234 | 43.315 | 45.898 | 43.639 | 43.69 | 44.087 | 45.314 | 45.994 | 45.156 | 45.783 | 46.216 | 43.165 | 43.009 | 49.588 | 48.175 | 49.78 | 49.993 | 50.426 | 50.911 | 49.266 | 50.047 | 49.375 | 51.757 | 42.089 | Cr2O3 | 0.03
V2O3 | 0.168 | 0.168 | 0.088 | 0.191 | 0.167 | 0.176 | 0.165 | 0.132 | 0.079 | 0.183 | 0.202 | 0.218 | 0.14 | 0.178 | 0.198 | 0.182 | 0.177 | 0.174 | 0.151 | 0.123 | 0.163 | 0.19 | 0.144 | 0.178 | 0.183 | 0.2 | 0.157 | 0.134 | 0.177 | 0.165 | 0.154 | 0.172 | 0.126 | 0.18 | 0.143 | 0.153 | 0.131 | 0.11 | 0.138 | 0.114 | 0.128 | 0.147 | 0.174 | 0.153 | 0.182 | 0.158 | 0.198 | 0.154 | 0.199 | 0.142 | 0.151 | 0.191 | 0.125 | 0.14 | 0.117 | 0.158 | 0.154 | 0.148 | 0.138 | 0.158 | 0.107 | 0.192 | 0.127 | 0.126 | 0.146 | 0.151 | 0.174 | 0.169 | 0.16 | 0.163 | 0.128 | 0.22 | 0.181 | 0.126 | 0.169 | 0.197 | 0.222 | 0.156 | 0.202 | 0.116 | 0.134 | 0.13 | 0.163 | 0.146 | 0.159 | 0.131 | 0.166 | 0.161 | 0.177 | 0.154 | 0.126 | 0.165 | 0.179 | 0.19 | 0.178 | 0.21 | 0.176 | 0.136 | 0.171 | 0.209 | 0.155 | 0.173 | 0.189 | 0.182 | 0.142 | 0.263 | 0.212 | 0.275 | 0.258 | 0.219 | 0.268 | 0.302 | 0.31 | 0.245 | 0.228 | 0.128 | 0.133 | 0.129 | 0.137 | 0.167 | 0.129 | 0.142 | 0.143 | 0.125 | 0.168 | 0.166 | 0.181 | 0.136 | 0.17 | 0.164 | 0.148 | 0.158 | 0.13 | 0.13 | 0.141 | 0.125 | 0.155 | 0.181 | 0.141 | 0.117 | 0.147 | 0.142 | 0.206 | 0.184 | 0.213 | 0.166 | 0.166 | 0.161 | 0.31 | 0.079 | V2O3 | 0.04
FeOt | 13.28 | 13.906 | 13.735 | 14.271 | 13.588 | 13.792 | 14.102 | 14.089 | 14.942 | 14.811 | 14.637 | 15.179 | 16.609 | 14.82 | 15.637 | 15.958 | 15.718 | 15.756 | 15.397 | 15.596 | 14.62 | 15.117 | 16.064 | 14.163 | 15.362 | 15.592 | 14.559 | 15.121 | 14.412 | 14.511 | 15.327 | 15.408 | 15.602 | 15.629 | 15.403 | 14.457 | 15.912 | 15.657 | 15.851 | 15.318 | 15.418 | 15.724 | 15.281 | 15.447 | 14.337 | 14.656 | 15.207 | 15.717 | 15.046 | 14.129 | 15.109 | 15.617 | 14.856 | 14.508 | 14.021 | 14.223 | 15.101 | 14.451 | 14.428 | 14.061 | 14.782 | 16.271 | 15.275 | 14.527 | 14.539 | 15.296 | 13.197 | 16.876 | 15.996 | 16.755 | 16.883 | 16.124 | 16.737 | 16.296 | 16.634 | 16.426 | 16.452 | 16.974 | 16.636 | 16.326 | 16.611 | 16.258 | 16.558 | 16.748 | 16.507 | 15.994 | 16.186 | 15.806 | 15.974 | 16.419 | 16.652 | 15.618 | 17.279 | 16.958 | 16.757 | 14.697 | 16.917 | 16.997 | 17.678 | 17.663 | 16.546 | 16.795 | 14.511 | 17.56 | 18.423 | 27.87 | 25.158 | 26.013 | 26.535 | 24.5 | 25.336 | 26.234 | 24.344 | 24.598 | 23.74 | 14.396 | 13.996 | 14.176 | 13.582 | 14.535 | 13.919 | 14.894 | 12.877 | 13.847 | 13.071 | 15.524 | 13.325 | 12.975 | 14.026 | 13.364 | 13.616 | 14.162 | 13.724 | 12.889 | 13.041 | 12.393 | 12.324 | 14.726 | 14.949 | 17.074 | 18.746 | 17.135 | 16.939 | 17.078 | 16.617 | 16.777 | 16.808 | 16.111 | 27.87 | 12.324 | FeOt | 0.03
MnO | 0.196 | 0.188 | 0.135 | 0.178 | 0.164 | 0.167 | 0.185 | 0.171 | 0.186 | 0.196 | 0.169 | 0.179 | 0.274 | 0.258 | 0.258 | 0.301 | 0.244 | 0.283 | 0.3 | 0.207 | 0.22 | 0.157 | 0.262 | 0.203 | 0.163 | 0.189 | 0.217 | 0.227 | 0.157 | 0.142 | 0.182 | 0.142 | 0.249 | 0.21 | 0.195 | 0.213 | 0.195 | 0.222 | 0.184 | 0.209 | 0.221 | 0.215 | 0.27 | 0.225 | 0.171 | 0.18 | 0.197 | 0.182 | 0.241 | 0.224 | 0.22 | 0.192 | 0.206 | 0.213 | 0.166 | 0.178 | 0.199 | 0.147 | 0.14 | 0.17 | 0.178 | 0.206 | 0.169 | 0.278 | 0.216 | 0.162 | 0.153 | 0.255 | 0.223 | 0.255 | 0.24 | 0.178 | 0.191 | 0.218 | 0.225 | 0.155 | 0.16 | 0.211 | 0.255 | 0.246 | 0.211 | 0.193 | 0.189 | 0.211 | 0.197 | 0.205 | 0.222 | 0.179 | 0.219 | 0.21 | 0.179 | 0.182 | 0.163 | 0.244 | 0.209 | 0.148 | 0.2 | 0.25 | 0.19 | 0.247 | 0.227 | 0.19 | 0.174 | 0.224 | 0.27 | 0.251 | 0.253 | 0.298 | 0.315 | 0.27 | 0.309 | 0.257 | 0.224 | 0.304 | 0.297 | 0.206 | 0.188 | 0.138 | 0.191 | 0.153 | 0.19 | 0.131 | 0.184 | 0.171 | 0.141 | 0.129 | 0.157 | 0.138 | 0.186 | 0.16 | 0.141 | 0.203 | 0.2 | 0.164 | 0.15 | 0.14 | 0.139 | 0.188 | 0.162 | 0.292 | 0.268 | 0.376 | 0.329 | 0.304 | 0.38 | 0.354 | 0.333 | 0.289 | 0.38 | 0.129 | MnO | 0.02
MgO | 15.271 | 15.083 | 15.152 | 13.86 | 15.245 | 15.084 | 14.842 | 14.925 | 14.506 | 14.079 | 14.076 | 14.576 | 15.163 | 15.406 | 15.704 | 15.709 | 15.848 | 14.663 | 15.867 | 15.476 | 14.163 | 14.238 | 13.741 | 14.418 | 13.788 | 13.226 | 13.961 | 13.934 | 14.361 | 14.145 | 13.601 | 13.431 | 13.511 | 13.701 | 13.581 | 14.281 | 13.738 | 14.032 | 14.014 | 14.462 | 14.661 | 14.949 | 14.74 | 14.705 | 14.69 | 14.328 | 14.244 | 13.672 | 14.617 | 14.698 | 14.426 | 14.47 | 14.544 | 14.263 | 14.764 | 15.375 | 14.754 | 15.045 | 15.471 | 15.517 | 15.255 | 13.82 | 15.116 | 14.782 | 14.259 | 14.747 | 15.51 | 13.037 | 13.586 | 12.734 | 12.951 | 13.8 | 13.233 | 13.885 | 13.401 | 13.533 | 13.252 | 13.02 | 13.332 | 12.886 | 12.611 | 12.902 | 12.277 | 12.697 | 12.949 | 13.087 | 13.037 | 12.996 | 13.186 | 13.159 | 13.151 | 13.196 | 13.159 | 13.328 | 13.742 | 15.209 | 13.512 | 12.941 | 12.837 | 12.877 | 13.64 | 13.399 | 14.918 | 13.011 | 12.55 | 9.371 | 10.103 | 9.103 | 9.192 | 10.323 | 9.793 | 9.664 | 10.325 | 10.489 | 10.147 | 16.704 | 15.967 | 16.402 | 16.497 | 16.456 | 16.11 | 15.348 | 16.841 | 16.344 | 16.819 | 15.497 | 15.999 | 16.876 | 15.739 | 16.91 | 16.684 | 16.272 | 15.512 | 15.572 | 14.773 | 15.638 | 15.711 | 15.684 | 14.881 | 14.404 | 15.128 | 14.422 | 14.81 | 14.421 | 14.406 | 16.381 | 14.592 | 15.258 | 16.91 | 9.103 | MgO | 0.02
NiO | 0.2 | 0.198 | 0.163 | 0.152 | 0.173 | 0.14 | 0.113 | 0.163 | 0.146 | 0.109 | 0 | 0.15 | n.a. | n.a. | n.a. | n.a. | n.a. | n.a. | n.a. | n.a. | 0.155 | 0.151 | 0.13 | 0.114 | 0.144 | 0.101 | 0.098 | 0.113 | 0.136 | 0.134 | 0.169 | 0.132 | 0.123 | 0.105 | 0.051 | 0.158 | 0.119 | 0.119 | 0.068 | 0.11 | 0.159 | 0.124 | 0.139 | 0.168 | 0.108 | 0.097 | 0.132 | 0.147 | 0.092 | 0.083 | 0.157 | 0.135 | 0.11 | 0.144 | 0.167 | 0.17 | 0.141 | 0.176 | 0.16 | 0.107 | 0.171 | 0.13 | 0.126 | 0.105 | 0.137 | 0.143 | 0.173 | 0.076 | 0.11 | 0.073 | 0.096 | 0.134 | 0.085 | 0.122 | 0.11 | 0.146 | 0.068 | 0.104 | 0.094 | 0.09 | 0.124 | 0.094 | 0.051 | 0.087 | 0.066 | 0.129 | 0.101 | 0.105 | 0.089 | 0.109 | 0.086 | 0.116 | 0.148 | 0.161 | 0.156 | 0.158 | 0.157 | 0.103 | 0.062 | 0.103 | 0.096 | 0.08 | 0.192 | 0.072 | 0.091 | 0.101 | 0.141 | 0.081 | 0.116 | 0.128 | 0.125 | 0.155 | 0.136 | 0.12 | 0.111 | 0.143 | 0.126 | 0.118 | 0.101 | 0.114 | 0.138 | 0.119 | 0.075 | 0.101 | 0.079 | 0.11 | 0.09 | 0.106 | 0.151 | 0.115 | 0.094 | 0.141 | 0.123 | 0.112 | 0.094 | 0.162 | 0.148 | 0.086 | 0.111 | n.a. | n.a. | n.a. | n.a. | n.a. | n.a. | n.a. | n.a. | n.a. | 0.2 |  | NiO | 0.03
CaO | 0 | 0.067 | 0 | 0 | 0 | 0 | 0 | 0 | 0 | 0 | 0 | 0 | 0.027 | 0 | 0.042 | 0 | 0 | 0 | 0 | 0 | 0 | 0 | 0 | 0 | 0 | 0 | 0 | 0 | 0 | 0 | 0 | 0 | 0 | 0 | 0 | 0 | 0 | 0 | 0 | 0.032 | 0.039 | 0 | 0.051 | 0.069 | 0.225 | 0.392 | 0.24 | 0 | 0.414 | 0.413 | 0.388 | 0.232 | 0.241 | 0.037 | 0 | 0 | 0 | 0 | 0 | 0 | 0 | 0 | 0 | 0 | 0 | 0 | 0 | 0 | 0 | 0 | 0 | 0 | 0 | 0 | 0 | 0 | 0.029 | 0 | 0 | 0 | 0 | 0 | 0 | 0 | 0 | 0 | 0 | 0 | 0 | 0 | 0 | 0 | 0 | 0 | 0 | 0 | 0 | 0 | 0 | 0 | 0 | 0 | 0 | 0 | 0 | 0 | 0 | 0 | 0 | 0 | 0 | 0 | 0 | 0 | 0 | 0 | 0 | 0 | 0 | 0 | 0 | 0 | 0 | 0 | 0 | 0 | 0 | 0 | 0 | 0 | 0 | 0 | 0 | 0 | 0 | 0 | 0 | 0 | 0.026 | 0 | 0 | 0.183 | 0 | 0 | 0 | 0 | 0 | 0 | 0.414 |  | CaO | 0.02
ZnO | 0.095 | 0.07 | 0.105 | 0 | 0.111 | 0 | 0.095 | 0.175 | 0 | 0.079 | 0 | 0 | 0 | 0 | 0 | 0.102 | 0 | 0.169 | 0 | 0.083 | 0.109 | 0 | 0 | 0 | 0 | 0.086 | 0.107 | 0.081 | 0 | 0 | 0 | 0 | 0 | 0.17 | 0 | 0.102 | 0 | 0.06 | 0 | 0 | 0.103 | 0.079 | 0 | 0 | 0 | 0.088 | 0 | 0.067 | 0 | 0.065 | 0.121 | 0 | 0 | 0 | 0.076 | 0.139 | 0.146 | 0.109 | 0.076 | 0.063 | 0.141 | 0 | 0 | 0.088 | 0.121 | 0.167 | 0 | 0 | 0 | 0.079 | 0 | 0 | 0.072 | 0 | 0.197 | 0 | 0.176 | 0 | 0 | 0 | 0.071 | 0 | 0.078 | 0.061 | 0.154 | 0 | 0 | 0 | 0 | 0 | 0.161 | 0 | 0.065 | 0.077 | 0 | 0 | 0.108 | 0 | 0.135 | 0.171 | 0.061 | 0 | 0 | 0.017 | 0 | 0.069 | 0.11 | 0 | 0.123 | 0.117 | 0 | 0 | 0 | 0.105 | 0 | 0 | 0 | 0.095 | 0 | 0.095 | 0.081 | 0.074 | 0.076 | 0 | 0 | 0.086 | 0 | 0 | 0 | 0 | 0.107 | 0.093 | 0 | 0 | 0.079 | 0 | 0 | 0.158 | 0.113 | 0.068 | 0 | 0 | 0 | 0.146 | 0.078 | 0.066 | 0.181 | 0 | 0.197 |  | ZnO | 0.06
Total | 99.125 | 99.755 | 99.928 | 99.335 | 100.049 | 99.482 | 100.076 | 99.647 | 100.434 | 99.955 | 99.896 | 100.436 | 100.072 | 99.902 | 99.072 | 99.727 | 99.42 | 100.453 | 100.426 | 99.918 | 100.403 | 100.389 | 99.847 | 99.863 | 99.295 | 99.535 | 99.398 | 99.034 | 98.828 | 99.149 | 98.986 | 98.962 | 100.463 | 98.93 | 99.643 | 100.71 | 101.273 | 100.893 | 100.518 | 98.755 | 99.144 | 99.676 | 99.955 | 100.349 | 100.116 | 99.523 | 100.132 | 100.907 | 100.164 | 100.041 | 99.71 | 99.069 | 100.056 | 99.353 | 99.004 | 100.013 | 99.814 | 98.984 | 99.427 | 99.192 | 100.238 | 100.086 | 100.465 | 99.031 | 99.496 | 100.566 | 99.699 | 98.665 | 99.846 | 98.674 | 99.792 | 100.292 | 99.972 | 99.375 | 100.586 | 99.46 | 99.157 | 98.95 | 99.33 | 99.098 | 99.563 | 100.028 | 98.915 | 99.266 | 98.905 | 99.64 | 98.833 | 99.086 | 99.447 | 99.699 | 100.137 | 99.816 | 99.536 | 99.561 | 100.137 | 99.082 | 99.911 | 98.782 | 99.232 | 99.216 | 100.098 | 99.626 | 99.703 | 100.313 | 99.279 | 100.067 | 99.855 | 100.239 | 100.236 | 99.916 | 98.907 | 100.109 | 100.559 | 100.038 | 100.216 | 99.723 | 99.045 | 100.002 | 98.702 | 101.372 | 98.932 | 100.863 | 99.281 | 98.632 | 100.18 | 99.13 | 98.989 | 98.782 | 99.516 | 100.113 | 100.133 | 100.507 | 99.396 | 99.893 | 99.109 | 99.367 | 100.355 | 99.727 | 98.333 | 100.282 | 99.178 | 100.084 | 100.606 | 100.871 | 100.389 | 100.456 | 99.847 | 99.729 |  |  | Total
Structural formulae on the basis of 4 atoms of O
Fe2O3 (recalculated) | 1.28 | 1.51 | 1.43 | 0.37 | 1.31 | 1.4 | 1.24 | 1.54 | 1.49 | 1.03 | 0.81 | 1.84 | 5.21 | 3.1 | 5.06 | 5.27 | 5.12 | 2.7 | 4.12 | 3.98 | 0.64 | 1.28 | 1.77 | 0.68 | 1.07 | 0.41 | 0.65 | 1.26 | 1.17 | 0.8 | 0.86 | 0.85 | 0.72 | 1.57 | 0.71 | 0.58 | 1.04 | 1.38 | 1.48 | 2.58 | 3.05 | 3.37 | 2.69 | 2.58 | 1.43 | 1.37 | 1.49 | 0.55 | 2.14 | 1.27 | 2.12 | 3 | 1.6 | 0.94 | 1.07 | 2.15 | 2.13 | 2.1 | 2.64 | 2.43 | 2.46 | 1.7 | 2.54 | 1.82 | 0.81 | 2.08 | 1.12 | 3.06 | 2.41 | 2.45 | 2.38 | 2.79 | 2.58 | 3.43 | 2.75 | 2.9 | 2.71 | 2.9 | 2.95 | 1.65 | 1.57 | 1.38 | 0.96 | 1.82 | 2.19 | 1.46 | 1.8 | 1.22 | 1.61 | 1.92 | 2.19 | 1.09 | 2.39 | 2.44 | 2.62 | 3.01 | 2.54 | 2.25 | 2.37 | 2.59 | 2.16 | 2.09 | 2.21 | 2.11 | 2.72 | 8.32 | 6.4 | 5.95 | 6.95 | 6.11 | 6.76 | 7.2 | 5.44 | 6.38 | 5.2 | 4.72 | 3.39 | 3.89 | 3.87 | 3.9 | 3.76 | 2.37 | 3.53 | 3.93 | 3.17 | 4.35 | 2.59 | 3.68 | 3.15 | 3.67 | 3.64 | 3.55 | 2.23 | 1.14 | 0.15 | 0.86 | 0.44 | 3.44 | 2.91 | 4.76 | 8.48 | 5.31 | 5.23 | 4.77 | 4.52 | 7.98 | 5.27 | 5.32 | 8.48 | 0.15 | Fe2O3 (recalculated)
Si | 0 | 0 | 0 | 0 | 0 | 0 | 0 | 0.0009015769 | 0 | 0 | 0 | 0 | 0 | 0 | 0 | 0 | 0 | 0 | 0 | 0 | 0 | 0 | 0 | 0 | 0 | 0 | 0 | 0 | 0 | 0 | 0 | 0 | 0 | 0 | 0 | 0.0003000537 | 0 | 0 | 0 | 0 | 0 | 0 | 0 | 0 | 0 | 0 | 0 | 0 | 0 | 0 | 0 | 0 | 0.0009864497 | 0.001058934 | 0 | 0 | 0 | 0 | 0 | 0 | 0 | 0 | 0 | 0 | 0 | 0 | 0 | 0 | 0 | 0 | 0 | 0 | 0 | 0 | 0 | 0 | 0 | 0 | 0 | 0 | 0 | 0 | 0 | 0 | 0 | 0 | 0 | 0 | 0 | 0 | 0 | 0 | 0 | 0 | 0 | 0 | 0 | 0.0009024919 | 0 | 0 | 0 | 0 | 0 | 0 | 0 | 0 | 0 | 0 | 0 | 0 | 0 | 0 | 0 | 0 | 0 | 0 | 0 | 0 | 0 | 0 | 0 | 0 | 0 | 0.0009334419 | 0 | 0 | 0 | 0 | 0 | 0 | 0 | 0 | 0 | 0 | 0 | 0.001502605 | 0 | 0 | 0.001066042 | 0 | 0.0009342245 | 0.0009275051 | 0 | 0 | 0.0009272537 | 0 | 0 | 0
Ti | 0 | 0.001980854 | 0.00230276 | 0.001245708 | 0.002045658 | 0.001517148 | 0.002213849 | 0.002260883 | 0.002777691 | 0.003451988 | 0.002292218 | 0.003094074 | 0.002746852 | 0.002240019 | 0.001895519 | 0.001612382 | 0.002112125 | 0.002728032 | 0.002412313 | 0.00216534 | 0.002104402 | 0 | 0 | 0 | 0.001534477 | 0 | 0.002222242 | 0.001880107 | 0 | 0.0004803806 | 0.001172021 | 0 | 0.003309741 | 0.00230051 | 0.001468099 | 0.002189612 | 0.001898705 | 0.0004066505 | 0.001243621 | 0.001424503 | 0 | 0 | 0.002657008 | 0.002146362 | 0 | 0.001174671 | 0.001307938 | 0 | 0.001706285 | 0.001503834 | 0 | 0 | 0 | 0.002139563 | 0.002261893 | 0 | 0.001959044 | 0.001514642 | 0.002969393 | 0 | 0.001654782 | 0 | 0.001989341 | 0.002220666 | 0.001881409 | 0.001344022 | 0.001545352 | 0.003099862 | 0.002836195 | 0.002652563 | 0.003794641 | 0.004226966 | 0.003143917 | 0.004204077 | 0.004946732 | 0.00315213 | 0.002269059 | 0.003181956 | 0.002570243 | 0.003112851 | 0.002811841 | 0.003237236 | 0.003965377 | 0.001700308 | 0.003525402 | 0.002580785 | 0.00374863 | 0.003014649 | 0.002674874 | 0.003765155 | 0.002521578 | 0.002292408 | 0 | 0.001338078 | 0.001281913 | 0 | 0 | 0 | 0.003385047 | 0.003177334 | 0 | 0.001335554 | 0 | 0.003881531 | 0.002925511 | 0.006980647 | 0.00721588 | 0.0119138 | 0.005488898 | 0.008329606 | 0.008249964 | 0.006588302 | 0.006380381 | 0.007607869 | 0.009279539 | 0.001630518 | 0.001811986 | 0 | 0 | 0.001458535 | 0.001974041 | 0.002180316 | 0.001617487 | 0.002310587 | 0.001778673 | 0.001296586 | 0.002330673 | 0 | 0.001884263 | 0.003156015 | 0.002626994 | 0.001158074 | 0 | 0.001531715 | 0.001705793 | 0 | 0 | 0.002451063 | 0.001810213 | 0.003151428 | 0.003045579 | 0.00239568 | 0.004501829 | 0.003905152 | 0.003697183 | 0.003532944 | 0.002868249 | 0.001458126
Al | 0.9308228 | 0.9247854 | 0.8868043 | 0.829755 | 0.9076721 | 0.8975605 | 0.8888845 | 0.9077126 | 0.8796409 | 0.8432669 | 0.8227983 | 0.8771568 | 0.744022 | 0.8485159 | 0.8080626 | 0.8067719 | 0.8204844 | 0.882574 | 0.8830865 | 0.8662482 | 0.892636 | 0.8679066 | 0.8746703 | 0.8817478 | 0.8946806 | 0.8877825 | 0.8772269 | 0.8963948 | 0.891763 | 0.8906367 | 0.9014421 | 0.8535391 | 0.8539175 | 0.8899973 | 0.8671383 | 0.8826291 | 0.8587082 | 0.8721991 | 0.8922965 | 0.8618706 | 0.8543812 | 0.8843019 | 0.8536926 | 0.8687564 | 0.8811856 | 0.9492753 | 0.9259727 | 0.9249038 | 0.9302567 | 0.9423216 | 0.940572 | 0.8775262 | 0.9304958 | 0.9099478 | 0.9611991 | 0.9268589 | 0.9356985 | 0.9474299 | 0.9289199 | 0.9178332 | 0.9317107 | 0.9184054 | 0.9237748 | 0.9384796 | 0.9381604 | 0.9221182 | 0.9450417 | 0.6458766 | 0.6713206 | 0.6504638 | 0.6672777 | 0.6548025 | 0.6726984 | 0.6688723 | 0.6651049 | 0.6721342 | 0.6732428 | 0.6627583 | 0.6693627 | 0.7215097 | 0.6873657 | 0.6920657 | 0.7182255 | 0.7080597 | 0.7043318 | 0.7119783 | 0.7322982 | 0.7252329 | 0.7191372 | 0.7282214 | 0.7095876 | 0.7182898 | 0.837456 | 0.8380182 | 0.828719 | 0.8494027 | 0.8343701 | 0.7926333 | 0.8512743 | 0.8471699 | 0.8428993 | 0.8449508 | 0.8389927 | 0.838067 | 0.8475784 | 0.6907604 | 0.7583198 | 0.6565665 | 0.6258226 | 0.743835 | 0.6869218 | 0.652494 | 0.7613505 | 0.7594845 | 0.6654534 | 0.8852764 | 0.869653 | 0.882909 | 0.8833425 | 0.8719768 | 0.8547072 | 0.9226821 | 0.8675929 | 0.8745231 | 0.8879034 | 0.8525062 | 0.8826714 | 0.889336 | 0.8273412 | 0.8920074 | 0.890571 | 0.8840521 | 0.8660863 | 0.8809247 | 0.9121379 | 0.8881477 | 0.8991691 | 0.895839 | 0.8912149 | 0.6753161 | 0.6075542 | 0.6527029 | 0.6558485 | 0.6567739 | 0.640942 | 0.6214653 | 0.6428445 | 0.6697672
Cr | 1.036 | 1.035242 | 1.07654 | 1.155668 | 1.056875 | 1.065025 | 1.076862 | 1.051015 | 1.081942 | 1.25 | 1.151461 | 1.07293 | 1.130429 | 1.074876 | 1.069569 | 1.067466 | 1.05684 | 1.049621 | 1.019 | 1.038776 | 1.086744 | 1.098406 | 1.081482 | 1.099 | 1.074735 | 1.097787 | 1.101743 | 1.069521 | 1.077 | 1.0866 | 1.073838 | 1.122599 | 1.123303 | 1.067164 | 1.112 | 1.098139 | 1.112774 | 1.094 | 1.06976 | 1.074572 | 1.073 | 1.036 | 1.078438 | 1.067103 | 1.082 | 1.014854 | 1.034352 | 1.059 | 1.015276 | 1.024235 | 1.008 | 1.049244 | 1.03 | 1.062074 | 1.009481 | 1.021 | 1.010645 | 0.9999506 | 1.005292 | 1.023448 | 1.008986 | 1.039 | 1.014371 | 1.015 | 1.038071 | 1.027 | 1.025 | 1.273828 | 1.265371 | 1.284058 | 1.269716 | 1.270264 | 1.259 | 1.243267 | 1.261489 | 1.251647 | 1.25491 | 1.26112 | 1.253483 | 1.233514 | 1.269258 | 1.269162 | 1.250801 | 1.243514 | 1.236362 | 1.247946 | 1.217422 | 1.238936 | 1.236001 | 1.219273 | 1.233579 | 1.249816 | 1.103 | 1.099719 | 1.106 | 1.077 | 1.103 | 1.15 | 1.086145 | 1.084423 | 1.103784 | 1.101275 | 1.106 | 1.105156 | 1.08279 | 1.09589 | 1.077167 | 1.181016 | 1.194 | 1.097349 | 1.134264 | 1.159898 | 1.096287 | 1.076046 | 1.194992 | 1.005 | 1.048446 | 1.027049 | 1.025911 | 1.037 | 1.054771 | 1.019049 | 1.048 | 1.030063 | 1.035807 | 1.043196 | 1.051901 | 1.025 | 1.095045 | 1.019296 | 1.022195 | 1.031853 | 1.08 | 1.088792 | 1.079332 | 1.087803 | 1.087 | 1.020081 | 1.035706 | 1.209 | 1.186104 | 1.216806 | 1.214 | 1.224561 | 1.244114 | 1.187786 | 1.227 | 1.202
V | 0.004044139 | 0.004030165 | 0.002117264 | 0.004695691 | 0.004000845 | 0.004247268 | 0.00397237 | 0.003180502 | 0.001901296 | 0.004458483 | 0.004934588 | 0.005246991 | 0.003415275 | 0.004292203 | 0.004819022 | 0.004404785 | 0.00428404 | 0.004180777 | 0.003594435 | 0.002956676 | 0.003930765 | 0.00459076 | 0.00350485 | 0.004307706 | 0.004466635 | 0.004896358 | 0.003833213 | 0.003274291 | 0.004318916 | 0.004022479 | 0.003771635 | 0.004243515 | 0.003065069 | 0.004413065 | 0.003495869 | 0.003680701 | 0.003155682 | 0.00264841 | 0.003325433 | 0.002791388 | 0.003120508 | 0.003545904 | 0.004211143 | 0.003683957 | 0.004384189 | 0.003803766 | 0.004758476 | 0.003693383 | 0.004761401 | 0.003396699 | 0.003628565 | 0.004649518 | 0.002995789 | 0.00339601 | 0.002820341 | 0.003771163 | 0.003695638 | 0.003565666 | 0.003308389 | 0.003799888 | 0.002549979 | 0.004634925 | 0.003025288 | 0.003042786 | 0.003526969 | 0.003604756 | 0.00415309 | 0.004294666 | 0.003996818 | 0.004151203 | 0.00321513 | 0.005475409 | 0.004525729 | 0.003153783 | 0.00420255 | 0.004938662 | 0.005592051 | 0.003947823 | 0.005076247 | 0.002915319 | 0.003374367 | 0.003249992 | 0.004124765 | 0.003674444 | 0.00400925 | 0.003275474 | 0.004170875 | 0.004041069 | 0.004426041 | 0.003838145 | 0.003135183 | 0.00411333 | 0.004406015 | 0.004671438 | 0.004342444 | 0.005104525 | 0.004308018 | 0.003393317 | 0.004225243 | 0.005165737 | 0.003782053 | 0.004245444 | 0.004585218 | 0.004454833 | 0.003513688 | 0.006723604 | 0.005362845 | 0.007068051 | 0.006648485 | 0.005538666 | 0.00690997 | 0.007738799 | 0.007778264 | 0.006169031 | 0.005811299 | 0.003046888 | 0.003210407 | 0.00307256 | 0.003297266 | 0.003933083 | 0.003119395 | 0.003366862 | 0.003423639 | 0.003017698 | 0.003980698 | 0.004024186 | 0.00436482 | 0.003260411 | 0.004112974 | 0.003884528 | 0.003511418 | 0.00375002 | 0.003139984 | 0.003120729 | 0.003417651 | 0.003011793 | 0.003694628 | 0.004337608 | 0.003443225 | 0.002889336 | 0.003670182 | 0.003519846 | 0.005068334 | 0.004531194 | 0.005278337 | 0.004058521 | 0.004125376 | 0.00397122
Fe3+ | 0.02889369 | 0.03396197 | 0.03223524 | 0.008635377 | 0.02940685 | 0.03165005 | 0.02806694 | 0.03492932 | 0.0337378 | 0.02365958 | 0.01851366 | 0.04157239 | 0.1193867 | 0.07007559 | 0.1156536 | 0.1197449 | 0.1162798 | 0.06089589 | 0.0921374 | 0.08985407 | 0.01458496 | 0.02909654 | 0.04034248 | 0.01550779 | 0.02458359 | 0.009533802 | 0.01497464 | 0.02892941 | 0.02669243 | 0.01826039 | 0.01977639 | 0.0196182 | 0.01640429 | 0.03612523 | 0.01639392 | 0.01306149 | 0.02346341 | 0.03123161 | 0.03337441 | 0.05934119 | 0.06981195 | 0.07635274 | 0.06100104 | 0.05831001 | 0.03241951 | 0.03089232 | 0.03360931 | 0.01249137 | 0.04799994 | 0.02854308 | 0.04779526 | 0.06858043 | 0.03604976 | 0.02138343 | 0.0242374 | 0.04805649 | 0.04800154 | 0.04753924 | 0.05951013 | 0.05491885 | 0.05509838 | 0.03843321 | 0.05683991 | 0.04126692 | 0.01835996 | 0.04666018 | 0.02505293 | 0.0729006 | 0.05647501 | 0.05867428 | 0.0559965 | 0.06523112 | 0.06058681 | 0.08050329 | 0.06425687 | 0.06812763 | 0.0639862 | 0.06899201 | 0.0695079 | 0.03894787 | 0.03719022 | 0.03228533 | 0.02288291 | 0.04305122 | 0.05177155 | 0.03421918 | 0.04236052 | 0.02877531 | 0.03776061 | 0.04490243 | 0.05117703 | 0.02548829 | 0.05526731 | 0.05625279 | 0.05997865 | 0.06877726 | 0.05835415 | 0.05275338 | 0.05497074 | 0.06006353 | 0.04953464 | 0.04819321 | 0.05031076 | 0.04844013 | 0.06319252 | 0.1996452 | 0.1519344 | 0.1434352 | 0.1681818 | 0.1449479 | 0.1636538 | 0.173281 | 0.1282037 | 0.150693 | 0.1244635 | 0.1053619 | 0.07687883 | 0.08696916 | 0.08744968 | 0.08625168 | 0.08542856 | 0.05272163 | 0.07940718 | 0.08915251 | 0.07053073 | 0.09897726 | 0.05873172 | 0.08276709 | 0.07161694 | 0.08165645 | 0.08109543 | 0.0791864 | 0.0505086 | 0.02563101 | 0.003406502 | 0.0195347 | 0.009775986 | 0.07729182 | 0.06675924 | 0.1103747 | 0.1986913 | 0.1236485 | 0.1207851 | 0.1102289 | 0.1050413 | 0.1831577 | 0.1228647 | 0.1231456
Subtotal (trivalent) | 2 | 2 | 2 | 2 | 2 | 2 | 2 | 2 | 2 | 2 | 2 | 2 | 2 | 2 | 2 | 2 | 2 | 2 | 2 | 2 | 2 | 2 | 2 | 2 | 2 | 2 | 2 | 2 | 2 | 2 | 2 | 2 | 2 | 2 | 2 | 2 | 2 | 2 | 2 | 2 | 2 | 2 | 2 | 2 | 2 | 2 | 2 | 2 | 2 | 2 | 2 | 2 | 2 | 2 | 2 | 2 | 2 | 2 | 2 | 2 | 2 | 2 | 2 | 2 | 2 | 2 | 2 | 2 | 2 | 2 | 2 | 2 | 2 | 2 | 2 | 2 | 2 | 2 | 2 | 2 | 2 | 2 | 2 | 2 | 2 | 2 | 2 | 2 | 2 | 2 | 2 | 2 | 2 | 2 | 2 | 2 | 2 | 2 | 2 | 2 | 2 | 2 | 2 | 2 | 2 | 2 | 2 | 2 | 2 | 2 | 2 | 2 | 2 | 2 | 2 | 2 | 2 | 2 | 2 | 2 | 2 | 2 | 2 | 2 | 2 | 2 | 2 | 2 | 2 | 2 | 2 | 2 | 2 | 2 | 2 | 2 | 2 | 2 | 2 | 2 | 2 | 2 | 2 | 2 | 2 | 2 | 2 | 2
Fe2+ | 0.3045628 | 0.3140066 | 0.3124679 | 0.357334 | 0.310152 | 0.315525 | 0.3260695 | 0.3191709 | 0.3413695 | 0.3527361 | 0.354458 | 0.339512 | 0.3032483 | 0.3026873 | 0.281329 | 0.2831168 | 0.2805477 | 0.3339958 | 0.2901711 | 0.3011993 | 0.3531722 | 0.3518998 | 0.3674928 | 0.3420165 | 0.3665286 | 0.3886368 | 0.3558077 | 0.3564755 | 0.340125 | 0.3507439 | 0.3717764 | 0.3769043 | 0.3794854 | 0.3635647 | 0.3763855 | 0.349717 | 0.3763626 | 0.3619791 | 0.3650538 | 0.3318974 | 0.3222617 | 0.3192843 | 0.3247675 | 0.329654 | 0.3278275 | 0.3371489 | 0.3476061 | 0.3806941 | 0.3275148 | 0.3239936 | 0.3309244 | 0.3279682 | 0.3353378 | 0.3457067 | 0.3283111 | 0.3060498 | 0.3300044 | 0.3156233 | 0.3012909 | 0.2978207 | 0.3123618 | 0.37128 | 0.3227096 | 0.3246656 | 0.3479997 | 0.3342311 | 0.3035123 | 0.3744381 | 0.3603272 | 0.3864231 | 0.3863498 | 0.3533609 | 0.3759409 | 0.3449644 | 0.3672097 | 0.3614079 | 0.3682898 | 0.3790735 | 0.3665705 | 0.3890406 | 0.3991322 | 0.39168 | 0.4141798 | 0.3966179 | 0.3823971 | 0.382923 | 0.3818514 | 0.3850496 | 0.3788978 | 0.381944 | 0.3810213 | 0.3806363 | 0.3883779 | 0.3786537 | 0.3664386 | 0.3038623 | 0.3735749 | 0.3896129 | 0.4006599 | 0.3953172 | 0.3715925 | 0.3817205 | 0.3169037 | 0.3999013 | 0.4123172 | 0.543558 | 0.5118999 | 0.5539644 | 0.5450757 | 0.5013777 | 0.5177486 | 0.5279408 | 0.5089397 | 0.4953701 | 0.5067021 | 0.2520858 | 0.2755218 | 0.2652302 | 0.2535244 | 0.2708204 | 0.265657 | 0.3156385 | 0.2421742 | 0.2595425 | 0.2525291 | 0.2935753 | 0.2764492 | 0.2416958 | 0.282352 | 0.2485268 | 0.2558771 | 0.2714244 | 0.2952628 | 0.2971115 | 0.3263124 | 0.291935 | 0.2966425 | 0.2908208 | 0.3140283 | 0.329442 | 0.2895147 | 0.3193922 | 0.3139354 | 0.3284595 | 0.3244896 | 0.244699 | 0.3128434 | 0.2913737
Mn | 0.004984418 | 0.004764453 | 0.003431371 | 0.004623041 | 0.004150694 | 0.004257504 | 0.00470521 | 0.004352708 | 0.004729085 | 0.005044681 | 0.004361419 | 0.004551436 | 0.007061384 | 0.006572363 | 0.006633689 | 0.007695935 | 0.006238953 | 0.007183495 | 0.007544258 | 0.005256668 | 0.005604719 | 0.004007488 | 0.00673674 | 0.005189957 | 0.004202992 | 0.004888173 | 0.00559712 | 0.005859762 | 0.004047089 | 0.003657125 | 0.004708927 | 0.00370107 | 0.006398979 | 0.005439121 | 0.005036112 | 0.005413279 | 0.004962474 | 0.005646601 | 0.004684126 | 0.005406339 | 0.005691795 | 0.005478854 | 0.00690329 | 0.005723309 | 0.004351667 | 0.004577948 | 0.005001618 | 0.004611228 | 0.006091725 | 0.005660546 | 0.005584988 | 0.004937617 | 0.00521567 | 0.00545836 | 0.004227323 | 0.004488279 | 0.005045025 | 0.003741432 | 0.003545742 | 0.00431921 | 0.004481408 | 0.005253519 | 0.00425296 | 0.007092302 | 0.005512444 | 0.004085597 | 0.003857937 | 0.006845804 | 0.005884924 | 0.006860696 | 0.006368562 | 0.004680104 | 0.005045276 | 0.005764471 | 0.005910855 | 0.004105031 | 0.004257746 | 0.005641014 | 0.006769759 | 0.006531378 | 0.005613213 | 0.005097273 | 0.005052602 | 0.005609999 | 0.005247759 | 0.005414998 | 0.005892691 | 0.004746408 | 0.005785327 | 0.005529191 | 0.004705297 | 0.004793167 | 0.004238597 | 0.006337653 | 0.005386444 | 0.003800488 | 0.005171737 | 0.006589723 | 0.004959648 | 0.006449478 | 0.005851449 | 0.004925749 | 0.00445953 | 0.005792282 | 0.007057976 | 0.006778939 | 0.006761165 | 0.008091423 | 0.008575416 | 0.007213838 | 0.008416693 | 0.00695731 | 0.005937596 | 0.008086602 | 0.007997172 | 0.005180305 | 0.00479411 | 0.003472413 | 0.004856333 | 0.003806709 | 0.004853733 | 0.00328133 | 0.004653839 | 0.004361175 | 0.003529479 | 0.003303705 | 0.003999715 | 0.003495056 | 0.004754027 | 0.004003649 | 0.003534122 | 0.005089957 | 0.005103354 | 0.004159089 | 0.003840975 | 0.003563565 | 0.003500221 | 0.004759608 | 0.004179294 | 0.007617925 | 0.007068815 | 0.009846112 | 0.008551367 | 0.007908791 | 0.00994816 | 0.009143335 | 0.008742613 | 0.007530737
Mg | 0.6835165 | 0.672769 | 0.6778396 | 0.635 | 0.6790901 | 0.6768278 | 0.6643896 | 0.668653 | 0.65 | 0.6377824 | 0.642 | 0.6523142 | 0.689 | 0.6907403 | 0.7106713 | 0.7069139 | 0.7132133 | 0.6550814 | 0.7022846 | 0.6917067 | 0.6350523 | 0.641 | 0.623 | 0.65 | 0.625742 | 0.6020553 | 0.6337888 | 0.6330718 | 0.653 | 0.642 | 0.6193619 | 0.6161272 | 0.6111136 | 0.6245752 | 0.6173275 | 0.6387964 | 0.615333 | 0.6281694 | 0.629 | 0.659 | 0.6645745 | 0.670481 | 0.6633045 | 0.6583439 | 0.6579674 | 0.6413676 | 0.6365014 | 0.6096777 | 0.651 | 0.6537198 | 0.6445677 | 0.656 | 0.649 | 0.644 | 0.6617355 | 0.6823357 | 0.6583292 | 0.6739626 | 0.6896369 | 0.6938829 | 0.6759737 | 0.6203178 | 0.671 | 0.6637411 | 0.6404756 | 0.6545869 | 0.688333 | 0.617 | 0.631031 | 0.6029981 | 0.6048623 | 0.6386129 | 0.6152236 | 0.6462074 | 0.6196238 | 0.6308148 | 0.6206751 | 0.6126448 | 0.624 | 0.6021586 | 0.5904753 | 0.601 | 0.5776551 | 0.5941616 | 0.6071095 | 0.6084258 | 0.61 | 0.608 | 0.613084 | 0.6098012 | 0.6084374 | 0.6116692 | 0.6022551 | 0.6092937 | 0.624 | 0.688 | 0.6149633 | 0.601 | 0.5897716 | 0.5917869 | 0.6188352 | 0.6113841 | 0.674 | 0.5921551 | 0.578 | 0.445448 | 0.4751978 | 0.436 | 0.4404309 | 0.4854356 | 0.47 | 0.461 | 0.481699 | 0.4910771 | 0.482 | 0.7393186 | 0.7166326 | 0.7263938 | 0.739 | 0.7206188 | 0.7243374 | 0.6766335 | 0.7496948 | 0.7336499 | 0.742 | 0.6985256 | 0.7173735 | 0.7522595 | 0.709 | 0.7447366 | 0.7360133 | 0.7180953 | 0.6966531 | 0.696 | 0.6657973 | 0.7005852 | 0.6963178 | 0.6988649 | 0.6756832 | 0.6613937 | 0.703 | 0.6646997 | 0.6775133 | 0.6603208 | 0.6637823 | 0.7446717 | 0.6742717 | 0.701
Ni | 0.004830424 | 0.004765596 | 0.003934761 | 0.003749282 | 0.004158338 | 0.003389717 | 0.002729497 | 0.003940468 | 0.003525444 | 0.002664409 | 0 | 0.003622292 | [8 empty] | 0.003750245 | 0.00366055 | 0.003174598 | 0.002768021 | 0.003526389 | 0.002480864 | 0.002400644 | 0.002770316 | 0.003329498 | 0.003277579 | 0.004152734 | 0.003267455 | 0.003002018 | 0.002582828 | 0.001250915 | 0.003813596 | 0.002876122 | 0.002874603 | 0.001644056 | 0.00270238 | 0.003889116 | 0.003001026 | 0.003375235 | 0.004058549 | 0.002610238 | 0.002342971 | 0.003182842 | 0.003537198 | 0.002208553 | 0.001991981 | 0.003785262 | 0.003297211 | 0.002645041 | 0.003504627 | 0.00403897 | 0.004071042 | 0.003394894 | 0.004254319 | 0.003848538 | 0.002581879 | 0.00408872 | 0.003148642 | 0.003011424 | 0.002544067 | 0.003320533 | 0.003425101 | 0.004142921 | 0.001937736 | 0.002756928 | 0.001865296 | 0.002419347 | 0.003346086 | 0.002132393 | 0.003063794 | 0.002744462 | 0.003672268 | 0.001718563 | 0.002640614 | 0.002370051 | 0.002269389 | 0.003132908 | 0.002357791 | 0.001294852 | 0.00219683 | 0.001669738 | 0.003236167 | 0.00254612 | 0.002644224 | 0.002232907 | 0.002725622 | 0.002146986 | 0.002901389 | 0.003655048 | 0.003971562 | 0.003818364 | 0.003853289 | 0.003855697 | 0.002578465 | 0.001537042 | 0.00255424 | 0.002350204 | 0.001969724 | 0.004673453 | 0.001768198 | 0.0022592 | 0.002590635 | 0.003578631 | 0.002088769 | 0.002999159 | 0.003247951 | 0.003233626 | 0.003985077 | 0.003423721 | 0.00303159 | 0.002838571 | 0.003415238 | 0.003051529 | 0.002819883 | 0.002438896 | 0.002693766 | 0.003348098 | 0.002830886 | 0.001801572 | 0.00244639 | 0.001878086 | 0.002675476 | 0.002177553 | 0.002549633 | 0.003665409 | 0.002732943 | 0.002237624 | 0.003357639 | 0.002980764 | 0.002697548 | 0.002285993 | 0.003916233 | 0.003539477 | 0.0020678 | 0.002719617
Ca | 0 | 0.002147918 | 0 | 0 | 0 | 0 | 0 | 0 | 0 | 0 | 0 | 0 | 0.000880219 | 0 | 0.001366068 | 0 | 0 | 0 | 0 | 0 | 0 | 0 | 0 | 0 | 0 | 0 | 0 | 0 | 0 | 0 | 0 | 0 | 0 | 0 | 0 | 0 | 0 | 0 | 0 | 0.001047116 | 0.001270601 | 0 | 0.001649492 | 0.002220248 | 0.007243187 | 0.01261166 | 0.007708027 | 0 | 0.01323766 | 0.01320225 | 0.01246003 | 0.007547304 | 0.007718761 | 0.001199422 | 0 | 0 | 0 | 0 | 0 | 0 | 0 | 0 | 0 | 0 | 0 | 0 | 0 | 0 | 0 | 0 | 0 | 0 | 0 | 0 | 0 | 0 | 0.000976215 | 0 | 0 | 0 | 0 | 0 | 0 | 0 | 0 | 0 | 0 | 0 | 0 | 0 | 0 | 0 | 0 | 0 | 0 | 0 | 0 | 0 | 0 | 0 | 0 | 0 | 0 | 0 | 0 | 0 | 0 | 0 | 0 | 0 | 0 | 0 | 0 | 0 | 0 | 0 | 0 | 0 | 0 | 0 | 0 | 0 | 0 | 0 | 0 | 0 | 0 | 0 | 0 | 0 | 0 | 0 | 0 | 0 | 0 | 0 | 0 | 0 | 0.0008484943 | 0 | 0 | 0.006061996 | 0 | 0 | 0 | 0 | 0 | 0
Zn | 0.002105926 | 0.001546373 | 0.002326399 | 0 | 0.002448843 | 0 | 0.002106163 | 0.003882956 | 0 | 0.001772416 | 0 | 0 | 0 | 0 | 0 | 0.002273297 | 0 | 0.003739359 | 0 | 0.001837297 | 0.002420576 | 0 | 0 | 0 | 0 | 0.00193885 | 0.002405746 | 0.001822637 | 0 | 0 | 0 | 0 | 0 | 0.003838127 | 0 | 0.002259654 | 0.0004658477 | 0.00133029 | 0 | 0 | 0.002312359 | 0.001754848 | 0 | 0 | 0 | 0.001950932 | 0 | 0.001479725 | 0 | 0.001431808 | 0.002677602 | 0 | 0 | 0 | 0.001687066 | 0.003055172 | 0.003226445 | 0.002418288 | 0.001677852 | 0.001395266 | 0.003094387 | 0 | 0 | 0.001956979 | 0.002691763 | 0.003671285 | 0.000153859 | 0 | 0 | 0.001852747 | 0 | 0 | 0.00165785 | 0 | 0.004511231 | 0 | 0.004082569 | 0 | 0 | 0 | 0.00164645 | 0 | 0.001817644 | 0.001413746 | 0.003575934 | 0 | 0 | 0 | 0 | 0 | 0.003689104 | 0 | 0.00147336 | 0.001743373 | 0 | 0 | 0.002434396 | 0 | 0.003071794 | 0.003892107 | 0.001370656 | 0 | 0.001027682 | 0.0003831878 | 0 | 0.001624419 | 0.002562446 | 0 | 0.002918843 | 0.002724894 | 0 | 0.000660735 | 0 | 0.002434685 | 0 | 0 | 0 | 0.002083708 | 0 | 0.002060359 | 0.001803717 | 0.00161574 | 0.001675592 | 0 | 0 | 0.001919867 | 0 | 0 | 0 | 0 | 0.002337799 | 0.002032648 | 0 | 0 | 0.00176335 | 0 | 0 | 0.003486836 | 0.002541133 | 0.001546407 | 0 | 0 | 0 | 0.003310933 | 0.001779979 | 0.001485957 | 0.004142253 | 0
Subtotal (divalent) | 1 | 1 | 1 | 1 | 1 | 1 | 1 | 1 | 1 | 1 | 1 | 1 | 1 | 1 | 1 | 1 | 1 | 1 | 1 | 1 | 1 | 1 | 1 | 1 | 1 | 1 | 1 | 1 | 1 | 1 | 1 | 1 | 1 | 1 | 1 | 1 | 1 | 1 | 1 | 1 | 1 | 1 | 1 | 1 | 1 | 1 | 1 | 1 | 1 | 1 | 1 | 1 | 1 | 1 | 1 | 1 | 1 | 1 | 1 | 1 | 1 | 1 | 1 | 1 | 1 | 1 | 1 | 1 | 1 | 1 | 1 | 1 | 1 | 1 | 1 | 1 | 1 | 1 | 1 | 1 | 1 | 1 | 1 | 1 | 1 | 1 | 1 | 1 | 1 | 1 | 1 | 1 | 1 | 1 | 1 | 1 | 1 | 1 | 1 | 1 | 1 | 1 | 1 | 1 | 1 | 1 | 1 | 1 | 1 | 1 | 1 | 1 | 1 | 1 | 1 | 1 | 1 | 1 | 1 | 1 | 1 | 1 | 1 | 1 | 1 | 1 | 1 | 1 | 1 | 1 | 1 | 1 | 1 | 1 | 1 | 1 | 1 | 1 | 1 | 1 | 1 | 1 | 1 | 1 | 1 | 1 | 1 | 1
Cr# | 0.5265508 | 0.5281772 | 0.5483196 | 0.5820765 | 0.5379738 | 0.5426643 | 0.5478133 | 0.5365805 | 0.5515658 | 0.5714389 | 0.583237 | 0.5501959 | 0.6030721 | 0.5588441 | 0.5696374 | 0.5695467 | 0.56295 | 0.5432273 | 0.5354754 | 0.5452822 | 0.5490325 | 0.5586121 | 0.552862 | 0.5545717 | 0.5457126 | 0.5528828 | 0.5567255 | 0.544032 | 0.546843 | 0.5495548 | 0.5436383 | 0.5680773 | 0.5681223 | 0.5452611 | 0.5615887 | 0.5544006 | 0.5644352 | 0.5561515 | 0.5452238 | 0.5549207 | 0.556389 | 0.5391897 | 0.55816 | 0.5512297 | 0.5509769 | 0.5166941 | 0.5276431 | 0.5335477 | 0.5218498 | 0.5208265 | 0.5171465 | 0.544561 | 0.5250751 | 0.5385712 | 0.5122501 | 0.5240175 | 0.5192532 | 0.513485 | 0.5197425 | 0.5272023 | 0.5199092 | 0.5304629 | 0.5233718 | 0.5193979 | 0.5252781 | 0.5265475 | 0.519948 | 0.6635542 | 0.6533674 | 0.6637599 | 0.6555086 | 0.6598546 | 0.6516537 | 0.6501968 | 0.6547768 | 0.6506182 | 0.6508353 | 0.6555092 | 0.6518895 | 0.6309458 | 0.648698 | 0.6471262 | 0.6352384 | 0.6371853 | 0.6370722 | 0.6367318 | 0.6244085 | 0.6307686 | 0.6321809 | 0.6260726 | 0.6348292 | 0.635035 | 0.5681887 | 0.5675275 | 0.5714261 | 0.5588356 | 0.5690914 | 0.5918549 | 0.5606143 | 0.5614139 | 0.5670075 | 0.5658516 | 0.5684421 | 0.5687233 | 0.560924 | 0.6133769 | 0.5868563 | 0.6427011 | 0.6559292 | 0.5960018 | 0.6228163 | 0.6399818 | 0.5901512 | 0.5862315 | 0.642315 | 0.5314281 | 0.5466068 | 0.5377339 | 0.5373361 | 0.5429338 | 0.552387 | 0.5248147 | 0.546931 | 0.5408329 | 0.5384422 | 0.5502953 | 0.5437383 | 0.5351925 | 0.5696279 | 0.5332988 | 0.5344068 | 0.5385722 | 0.5548028 | 0.5527658 | 0.5419776 | 0.5505213 | 0.5471323 | 0.5324235 | 0.5374928 | 0.6413439 | 0.6612766 | 0.6508693 | 0.6490509 | 0.6509001 | 0.6599878 | 0.6565069 | 0.6561107 | 0.641979 | 0.6637599 | 0.5122501 | Cr#
Mg# | 0.6917628 | 0.6817852 | 0.6844739 | 0.6393855 | 0.6864751 | 0.6820436 | 0.6707895 | 0.676895 | 0.6553579 | 0.6438874 | 0.6433361 | 0.65769 | 0.6940055 | 0.6953102 | 0.7164023 | 0.7140323 | 0.717691 | 0.6623158 | 0.7076231 | 0.6966487 | 0.6426195 | 0.6451024 | 0.6285509 | 0.6548056 | 0.6306163 | 0.6077118 | 0.6404517 | 0.639759 | 0.6570213 | 0.6463991 | 0.6248996 | 0.6204508 | 0.6169132 | 0.6320716 | 0.6212332 | 0.6462192 | 0.6204858 | 0.6344194 | 0.6323587 | 0.6648603 | 0.6734395 | 0.6774142 | 0.6713119 | 0.6663414 | 0.6674486 | 0.6554489 | 0.6467803 | 0.6156049 | 0.6650497 | 0.6686211 | 0.6607616 | 0.666332 | 0.6590187 | 0.6504521 | 0.6683882 | 0.6903538 | 0.6661002 | 0.6810552 | 0.6959507 | 0.6996878 | 0.6839516 | 0.625574 | 0.6747637 | 0.6715263 | 0.647943 | 0.6619893 | 0.6939923 | 0.6219494 | 0.6365318 | 0.6094453 | 0.6102249 | 0.64378 | 0.6207079 | 0.6519631 | 0.6278909 | 0.6357593 | 0.6276007 | 0.6177609 | 0.6295464 | 0.6075051 | 0.5966763 | 0.604929 | 0.5824105 | 0.5996911 | 0.6135477 | 0.6137353 | 0.614647 | 0.6116765 | 0.6180396 | 0.6148769 | 0.6149195 | 0.6164122 | 0.6079498 | 0.6167269 | 0.6297793 | 0.6934553 | 0.6220936 | 0.6064443 | 0.5954693 | 0.5995182 | 0.6248161 | 0.6156291 | 0.6798433 | 0.5968966 | 0.5834026 | 0.4503997 | 0.4814091 | 0.4398694 | 0.4469081 | 0.4919225 | 0.4755562 | 0.4658616 | 0.4862509 | 0.497824 | 0.4869289 | 0.7457286 | 0.7222995 | 0.7325295 | 0.7443727 | 0.7268412 | 0.7316581 | 0.6819033 | 0.7558406 | 0.7386785 | 0.7458247 | 0.7040872 | 0.7218325 | 0.7568343 | 0.7149047 | 0.7497876 | 0.7420308 | 0.7257009 | 0.7023308 | 0.700544 | 0.6710925 | 0.705865 | 0.7012545 | 0.7061483 | 0.6827073 | 0.6675109 | 0.708093 | 0.6754448 | 0.6833569 | 0.6678134 | 0.6716596 | 0.7526721 | 0.683073 | 0.7060251 | 0.7568343 | 0.4398694 | Mg#
Fe3+# | 0.08664905 | 0.09760067 | 0.09351595 | 0.0235959 | 0.0866031 | 0.09116454 | 0.07925459 | 0.09864248 | 0.08994173 | 0.06285826 | 0.04963824 | 0.1090897 | 0.2824818 | 0.1879897 | 0.2913317 | 0.2972357 | 0.2930236 | 0.1542091 | 0.2410027 | 0.2297744 | 0.03965923 | 0.0763696 | 0.09891855 | 0.04337547 | 0.06285561 | 0.02394401 | 0.04038659 | 0.07506238 | 0.07276762 | 0.04948558 | 0.0505076 | 0.04947562 | 0.0414365 | 0.09038314 | 0.04173823 | 0.03600404 | 0.05868405 | 0.07942717 | 0.08376518 | 0.1516752 | 0.1780583 | 0.1929869 | 0.1581286 | 0.1502975 | 0.08999244 | 0.08393712 | 0.08816357 | 0.03176966 | 0.1278244 | 0.08096485 | 0.1262022 | 0.1729433 | 0.09706775 | 0.05825117 | 0.06874911 | 0.135712 | 0.1269862 | 0.1309035 | 0.1649389 | 0.1556924 | 0.1499438 | 0.09380514 | 0.1497563 | 0.1127719 | 0.05011458 | 0.1225026 | 0.07624949 | 0.1629651 | 0.135496 | 0.1318234 | 0.1265897 | 0.1558346 | 0.1387926 | 0.1892113 | 0.1489267 | 0.1586077 | 0.1480216 | 0.1539775 | 0.1593931 | 0.09100214 | 0.08523564 | 0.07615087 | 0.05235613 | 0.09791732 | 0.1192429 | 0.0820324 | 0.09985699 | 0.06953498 | 0.09062726 | 0.1051958 | 0.118411 | 0.06275979 | 0.1245755 | 0.1293446 | 0.1406572 | 0.1845678 | 0.1351012 | 0.1192527 | 0.1206476 | 0.1318974 | 0.117624 | 0.1120997 | 0.1370065 | 0.1080429 | 0.1328943 | 0.2686281 | 0.228874 | 0.2056715 | 0.2357939 | 0.2242645 | 0.240172 | 0.2471129 | 0.2012164 | 0.2332481 | 0.1971963 | 0.2947617 | 0.2181575 | 0.2469316 | 0.2564701 | 0.2415526 | 0.2433269 | 0.1431252 | 0.2469272 | 0.2556748 | 0.2183209 | 0.2521376 | 0.1752239 | 0.2550895 | 0.2023255 | 0.2473064 | 0.2406589 | 0.2258527 | 0.1460751 | 0.07941629 | 0.01033153 | 0.06271781 | 0.03190404 | 0.2099678 | 0.1753189 | 0.2509561 | 0.4069825 | 0.2790907 | 0.2778454 | 0.2512692 | 0.2445489 | 0.4280819 | 0.2819886 | 0.2970805 | 0.4280819 | 0.01033153 | Fe3+#
n.a.: not analyzed
Cr#: [Cr/(Cr + Al)]
Mg#: [Mg/(Mg + Fe2+)]
Fe3+#: [Fe3+/(Fe3+ + Al + Cr)]