## ZIRCONOLITE BONGA
0.4210526
|  |  | EMPA DATA | [23 empty] | STRUCTURAL FORMULA
No. | Comment | Comentaris | F | Na2O | MgO | SiO2 | Al2O3 | K2O | CaO | TiO2 | FeO | SrO | ZrO2 | Nb2O5 | BaO | La2O3 | Ce2O3 | Nd2O3 | Sm2O3 | Ta2O5 | PbO | ThO2 | UO2 | Total | F=O | Suma | F | Na | Mg | Si | Al | K | Ca | Ti | Fe | Sr | Zr | Nb | Ba | La | Ce | Nd | Sm | Ta | Pb | Th | U | SUM A | SUM B | SUMC | SUM T | #Ta
25 | BG-6j cercle i piroclor 3 | Apatite-magnetite xenolth | 0 | 0.6462 | 0.4114 | 0.0213 | 0.0251 | 0 | 14.37 | 11.13 | 6.94 | 0.1087 | 21.97 | 37.56 | 0.0251 | 0.1608 | 0 | 0.6847 | 0.206 | 0.2943 | 0.0445 | 0.7053 | 0 | 95.3035 | 0 | 95.3035 | 0 | 0.02356241 | 0.01153417 | 0.0004005454 | 0.0005563436 | 0 | 0.2895497 | 0.1574656 | 0.09821072 | 0.001185387 | 0.2014759 | 0.3193319 | 0.0001850146 | 0.001115354 | 0 | 0.004598809 | 0.001335884 | 0.001505118 | 0.0002252891 | 0.003018412 | 0 | 0.3363104 | 0.2014759 | 0.5223129 | 1.060099
33 | BG-6j cercle i piroclor 11 | Apatite-magnetite xenolth | 0.0168 | 2.04 | 0.187 | 0.0097 | 0 | 0.0017 | 14.01 | 14.77 | 5.6 | 0.1212 | 19.14 | 33.92 | 0.1219 | 0.1964 | 0.0639 | 1.1269 | 0.2559 | 0.6497 | 0.067 | 0.7601 | 0 | 93.0583 | 0.007073684 | 93.05123 | 0.001015476 | 0.07560013 | 0.005328477 | 0.0001853888 | 0 | 4.145166e-05 | 0.2869089 | 0.2123786 | 0.08054286 | 0.0013433 | 0.1783917 | 0.2930975 | 0.0009132202 | 0.001384547 | 0.0004471501 | 0.007692546 | 0.001686598 | 0.003377014 | 0.0003447423 | 0.003306092 | 0 | 0.3849558 | 0.1783917 | 0.4748663 | 1.038214
34 | BG-6j cercle i piroclor 12 | Apatite-magnetite xenolth | 0 | 5.34 | 0.0926 | 0.0557 | 0 | 0.0156 | 15.31 | 8.21 | 1.97 | 0.2924 | 8.33 | 50.31 | 0.101 | 0.3934 | 1.3 | 0.7591 | 0.2691 | 1.38 | 0.1648 | 1.0448 | 0.1866 | 95.5252 | 0 | 95.5252 | 0 | 0.1979129 | 0.00263884 | 0.001064651 | 0 | 0.0003804154 | 0.3135607 | 0.118063 | 0.02833647 | 0.003241069 | 0.07764585 | 0.4347615 | 0.0007567173 | 0.002773582 | 0.009097798 | 0.00518232 | 0.001773762 | 0.007173639 | 0.0008480422 | 0.004544833 | 0.0007936958 | 0.5431243 | 0.07764585 | 0.519581 | 1.140351
110 | BG-6k cercle l piroclor 11 | Apatite-magnetite xenolth | 0 | 0 | 0.2533 | 0.0715 | 0 | 0.0361 | 13.12 | 17.25 | 8.86 | 0.0428 | 29.89 | 22.16 | 0.0063 | 0.1442 | 0 | 0.7582 | 0.1394 | 1.9 | 0.1082 | 0.9679 | 0 | 95.708 | 0 | 95.708 | 0 | 0 | 0.007051859 | 0.001335134 | 0 | 0.0008600172 | 0.2625105 | 0.2423407 | 0.124503 | 0.0004634694 | 0.2721859 | 0.1870824 | 4.611256e-05 | 0.0009932038 | 0 | 0.005056795 | 0.0008976579 | 0.009648959 | 0.0005439437 | 0.004113217 | 0 | 0.2816768 | 0.2721859 | 0.4689172 | 1.02278
111 | BG-6k cercle l piroclor 12 | Apatite-magnetite xenolth | 0 | 0.2074 | 0.3299 | 0.0782 | 0 | 0.022 | 11.2 | 16.61 | 8.71 | 0.0708 | 28.76 | 19.44 | 0 | 0.1809 | 0 | 1.44 | 0.3996 | 1.91 | 0.1092 | 3.41 | 0.6457 | 93.5238 | 0 | 93.5238 | 0 | 0.007885401 | 0.009644206 | 0.00153335 | 0 | 0.0005503493 | 0.2353134 | 0.2450319 | 0.1285227 | 0.0008050564 | 0.2750074 | 0.1723357 | 0 | 0.001308361 | 0 | 0.01008486 | 0.002702025 | 0.01018535 | 0.0005764546 | 0.01521673 | 0.002817445 | 0.2863539 | 0.2750074 | 0.4575284 | 1.01889
112 | BG-6k cercle l piroclor 13 | Apatite-magnetite xenolth | 0 | 0.0366 | 0.2807 | 0.1197 | 0.0106 | 0.0464 | 11.17 | 16.87 | 9.01 | 0.0598 | 30.31 | 18.1 | 0.006 | 0.2495 | 0.0023 | 1.57 | 0.3656 | 1.68 | 0.0708 | 3 | 0.0989 | 93.057 | 0 | 93.057 | 0 | 0.001390671 | 0.008200775 | 0.002345616 | 0.0002448307 | 0.001160011 | 0.2345363 | 0.2487118 | 0.1328663 | 0.0006795517 | 0.2896474 | 0.1603562 | 4.608653e-05 | 0.001803382 | 1.65018e-05 | 0.01098842 | 0.002470577 | 0.00895324 | 0.0003735115 | 0.01337878 | 0.00043127 | 0.2743158 | 0.2896474 | 0.4589569 | 1.02292
113 | BG-6k cercle l piroclor 14 | Apatite-magnetite xenolth | 0.0017 | 0 | 0.3259 | 0.0848 | 0 | 0.0054 | 12.87 | 15.92 | 9.26 | 0.139 | 30.1 | 23.49 | 0 | 0.2292 | 0 | 0.9937 | 0.1996 | 1.43 | 0.026 | 1.0653 | 0 | 96.1406 | 0.0007157895 | 96.13988 | 0.0001004278 | 0 | 0.009075916 | 0.001583989 | 0 | 0.000128686 | 0.2575901 | 0.2237268 | 0.1301651 | 0.00150567 | 0.2741851 | 0.1983736 | 0 | 0.001579157 | 0 | 0.006629558 | 0.00128572 | 0.007264414 | 0.0001307488 | 0.004528567 | 0 | 0.2823254 | 0.2741851 | 0.4798231 | 1.036334
89 | BG-6k cercle i2 piroclor 7 | Carbonatite groundmass | 0 | 0 | 0.4834 | 0.0358 | 0.0296 | 0.0405 | 12.43 | 12.02 | 8.71 | 0.0106 | 28.51 | 27.09 | 0 | 0.1523 | 0.3703 | 1.0983 | 0.2061 | 1.0614 | 0.008 | 2.02 | 0 | 94.2764 | 0 | 94.2764 | 0 | 0 | 0.01397179 | 0.0006940309 | 0.0006763707 | 0.001001687 | 0.2582029 | 0.1753149 | 0.1270695 | 0.0001191682 | 0.2695343 | 0.2374375 | 0 | 0.001089056 | 0.002628392 | 0.007604834 | 0.001377854 | 0.005596069 | 4.175359e-05 | 0.008912092 | 0 | 0.2939479 | 0.2695343 | 0.5125679 | 1.07605
90 | BG-6k cercle i2 piroclor 8 | Carbonatite groundmass | 0 | 0.2234 | 0.3973 | 0.1563 | 0 | 0.0566 | 10.69 | 15.03 | 8.2 | 0.0594 | 28.44 | 22.28 | 0.0795 | 0.2356 | 0.7607 | 1.81 | 0.3065 | 0.8774 | 0.0585 | 4.01 | 0 | 93.6713 | 0 | 93.6713 | 0 | 0.008528405 | 0.01166198 | 0.003077252 | 0 | 0.00142168 | 0.2255153 | 0.2226289 | 0.1214913 | 0.0006781864 | 0.2730578 | 0.1983187 | 0.0006135235 | 0.001710936 | 0.005483504 | 0.01272786 | 0.002080961 | 0.004697966 | 0.0003100758 | 0.01796722 | 0 | 0.2872779 | 0.2730578 | 0.4760745 | 1.03641
94 | BG-6k cercle i2 piroclor 12 | Carbonatite groundmass | 0 | 0.4225 | 0.2806 | 0.1757 | 0.0072 | 0.0109 | 12.05 | 11.58 | 7.75 | 0.4313 | 24.53 | 30.36 | 0.0804 | 0.2398 | 0.07 | 1.0698 | 0.2742 | 1.27 | 0.0913 | 2.21 | 0 | 92.9037 | 0 | 92.9037 | 0 | 0.01612902 | 0.00823641 | 0.003459173 | 0.0001670822 | 0.0002737842 | 0.2542036 | 0.1715251 | 0.1148232 | 0.004924233 | 0.2355153 | 0.2702383 | 0.0006204641 | 0.001741423 | 0.0005045907 | 0.00752274 | 0.001861647 | 0.006800055 | 0.0004839264 | 0.009902054 | 0 | 0.3061302 | 0.2355153 | 0.5125536 | 1.054199
95 | BG-6k cercle i2 piroclor 13 | Carbonatite groundmass | 0 | 0.1844 | 0.347 | 0.0515 | 0.0206 | 0.018 | 12.18 | 12.67 | 8.84 | 0.0693 | 29.13 | 26.42 | 0.0513 | 0.2272 | 0.2906 | 1.0811 | 0.2611 | 1.1044 | 0.0576 | 1.93 | 0 | 94.9342 | 0 | 94.9342 | 0 | 0.006881396 | 0.009956673 | 0.0009911566 | 0.000467304 | 0.000441966 | 0.2511751 | 0.1834553 | 0.1280308 | 0.0007734405 | 0.2733987 | 0.2298859 | 0.0003870013 | 0.001612864 | 0.002047724 | 0.007431455 | 0.001732891 | 0.005780556 | 0.0002984458 | 0.008453272 | 0 | 0.2907502 | 0.2733987 | 0.5090652 | 1.073214
125 | BG-6L-cerclee4-pcl-4 | Carbonatite groundmass | 0.0794 | 0 | 0.4578 | 0 | 0.0228 | 0 | 10.87 | 18.37 | 7.04 | 0 | 29.7 | 18.65 | 0.0395 | 0.1768 | 1.86 | 1.88 | 0.4458 | 2.86 | 0 | 3.28 | 0.3304 | 96.7786 | 0.03343158 | 96.74517 | 0.004830852 | 0 | 0.01313047 | 0 | 0.0005169955 | 0 | 0.2240672 | 0.2658779 | 0.1019189 | 0 | 0.2786327 | 0.1622101 | 0.0002978597 | 0.00125456 | 0.01310112 | 0.01291771 | 0.002957496 | 0.01496335 | 0 | 0.01436022 | 0.001414441 | 0.2835011 | 0.2786327 | 0.4558062 | 1.01794
126 | BG-6L-cerclee4-pcl-5 | Carbonatite groundmass | 0.0342 | 0 | 0.3967 | 0.0654 | 0.022 | 0 | 10.23 | 19.56 | 6.45 | 0 | 28.07 | 15.58 | 0 | 0.0628 | 1.88 | 1.73 | 0.2677 | 2.94 | 0 | 3.95 | 0.862 | 92.7561 | 0.0144 | 92.7417 | 0.002168978 | 0 | 0.01186021 | 0.00131147 | 0.0005199965 | 0 | 0.2198114 | 0.2950991 | 0.09733465 | 0 | 0.274501 | 0.1412513 | 0 | 0.0004645095 | 0.01380318 | 0.0123908 | 0.001851221 | 0.01603378 | 0 | 0.01802644 | 0.003846608 | 0.2820544 | 0.274501 | 0.4317861 | 0.9883414
127 | BG-6L-cerclee4-pcl-6 | Carbonatite groundmass | 0.0135 | 0 | 0.8103 | 0 | 0.0931 | 0 | 10.07 | 11.27 | 8.02 | 0 | 27.46 | 23.16 | 0 | 0.2087 | 1.39 | 1.58 | 0.2366 | 3.11 | 0 | 6.87 | 0.29 | 95.4501 | 0.005684211 | 95.44442 | 0.0008682331 | 0 | 0.02456685 | 0 | 0.002231521 | 0 | 0.2194207 | 0.1724235 | 0.1227314 | 0 | 0.2723175 | 0.2129301 | 0 | 0.00156542 | 0.01034926 | 0.01147583 | 0.001659198 | 0.01719977 | 0 | 0.03179385 | 0.001299656 | 0.3021308 | 0.2723175 | 0.5024473 | 1.076896
11 | BG-6c cercle b2 pcl 6 | Carbonatite groundmass | 0.0276 | 0 | 0.3924 | 0 | 0.1528 | 0 | 12.74 | 23.33 | 7.19 | 0 | 33.19 | 11.37 | 0.0485 | 0.0676 | 1.19 | 1.0931 | 0.0775 | 2 | 0 | 2.26 | 1.55 | 97.0684 | 0 | 97.0684 | 0.001626044 | 0 | 0.01089816 | 0 | 0.003355021 | 0 | 0.2542952 | 0.32697 | 0.1007931 | 0 | 0.3015108 | 0.095759 | 0.0003541411 | 0.0004644893 | 0.008116378 | 0.007272897 | 0.0004978582 | 0.01013241 | 0 | 0.009581103 | 0.006425345 | 0.2979056 | 0.3015108 | 0.4074022 | 1.006819
12 | BG-6c cercle b2 pcl 7 | Carbonatite groundmass | 0.076 | 0 | 0.5937 | 0.4441 | 0.1245 | 0 | 12.32 | 21.98 | 6.75 | 0 | 30.19 | 9.71 | 0.013 | 0 | 1.51 | 1.42 | 0.2087 | 1.79 | 0 | 3.18 | 1.0326 | 91.9997 | 0 | 91.9997 | 0.004753283 | 0 | 0.01750444 | 0.008782381 | 0.002902005 | 0 | 0.2610576 | 0.3270225 | 0.1004529 | 0 | 0.2911492 | 0.0868151 | 0.0001007708 | 0 | 0.01093325 | 0.01002981 | 0.001423257 | 0.009627039 | 0 | 0.0143117 | 0.004544162 | 0.319905 | 0.2911492 | 0.3875913 | 0.9986456
186 | BG-6j cercle i pcl 5 | Carbonatite groundmass | 0.0054 | 0 | 0.2463 | 0 | 0 | 0 | 10.93 | 19.44 | 7.15 | 0 | 28.61 | 20.02 | 0.0564 | 0.2144 | 1.92 | 2.19 | 0.2345 | 0.1598 | 0 | 3.01 | 0 | 95.0439 | 0 | 95.0439 | 0.0003287377 | 0 | 0.007068404 | 0 | 0 | 0 | 0.2254351 | 0.2815282 | 0.1035716 | 0 | 0.2685629 | 0.1742271 | 0.0004255458 | 0.001522252 | 0.0135316 | 0.01505651 | 0.001556609 | 0.0008365505 | 0 | 0.01318579 | 0 | 0.2777818 | 0.2685629 | 0.4436266 | 0.9899714
194 | BG-6j cercle i pcl 13 | Carbonatite groundmass | 0 | 0 | 0.2738 | 0.0004 | 0.0076 | 0.0038 | 12.96 | 15.57 | 8.67 | 0 | 29.82 | 26.51 | 0.0496 | 0.1264 | 1.0696 | 1.1259 | 0.0582 | 0.1149 | 0 | 0.4813 | 0 | 97.3069 | 0 | 97.3069 | 0 | 0 | 0.007546745 | 7.394971e-06 | 0.0001656103 | 8.962752e-05 | 0.2567294 | 0.2165627 | 0.120621 | 0 | 0.2688469 | 0.2215801 | 0.0003594332 | 0.0008619419 | 0.00724 | 0.007434457 | 0.000371047 | 0.0005777031 | 0 | 0.002024999 | 0 | 0.2825681 | 0.2688469 | 0.4910047 | 1.04242
58 | BG-5b-cercleg-pcl-2 | Carbonatite xenoliths | 0.0336 | 0 | 0.2551 | 0.0429 | 0 | 0 | 7.09 | 15.02 | 5.9 | 0.8476 | 17.5 | 29.45 | 0.2901 | 0.5173 | 5.78 | 4.91 | 0.8385 | 0.4268 | 0 | 1.22 | 0.6883 | 91.9448 | 0.01414737 | 91.93065 | 0.002214756 | 0 | 0.007926806 | 0.000894119 | 0 | 0 | 0.1583356 | 0.2355193 | 0.09253741 | 0.01024443 | 0.1778677 | 0.2775031 | 0.002369986 | 0.003976811 | 0.0441069 | 0.03655043 | 0.006026574 | 0.002419194 | 0 | 0.005786692 | 0.003192317 | 0.2785165 | 0.1778677 | 0.45779 | 0.9141742
59 | BG-5b-cercleg-pcl-3 | Carbonatite xenoliths | 0.2975 | 0.779 | 0.2121 | 0.0698 | 0 | 0 | 9.86 | 12.45 | 4.49 | 0.3994 | 14.63 | 35.59 | 0.1113 | 0.9769 | 5.45 | 2.86 | 0.3154 | 0.6143 | 0 | 2.7 | 0.5967 | 93.1375 | 0.1252632 | 93.01224 | 0.01930216 | 0.03098763 | 0.00648725 | 0.001431943 | 0 | 0 | 0.2167411 | 0.1921578 | 0.06931766 | 0.004751568 | 0.1463644 | 0.3300979 | 0.000895005 | 0.007392219 | 0.04093619 | 0.02095604 | 0.002231317 | 0.003427354 | 0 | 0.01260569 | 0.002724059 | 0.3467081 | 0.1463644 | 0.4798897 | 0.9729622