## EPMA
Table 1. EPMA analyses in selected minerals of the Huanuni deposit.
SULPHIDES
|  | Weight % | [19 empty] | apfu
Mineral |  | As | Ge | Sb | Sn | Cd | Ga | Zn | Cu | Fe | Mn | Pb | Bi | S | Ag | In | Se | Co | Ni | Ta | total | As | Ge | Sb | Sn | Cd | Ga | Zn | Cu | Fe | Mn | Pb | Bi | S | Ag | In | Se | Co | Ni | Ta
sphalerite | Central | 0 | 0 | 0 | 0 | 0.6962 | 0 | 55.174 | 0.0981 | 9.9917 | 0.0229 | 0 | 0 | 33.2579 | 0 | 0.0053 | 0 | 0 | 0 | 0 | 99.2462 | 0 | 0 | 0 | 0 | 0.006423752 | 0 | 0.8752924 | 0.001601196 | 0.1855747 | 0.0004168332 | 0 | 0 | 1.037203 | 0 | 4.787728e-05 | 0 | 0 | 0 | 0
|  | 0 | 0 | 0 | 0 | 0.6063 | 0 | 55.3076 | 0.1434 | 10.3491 | 0.0108 | 0 | 0 | 33.3144 | 0 | 0.0034 | 0 | 0 | 0 | 0 | 99.7365 | 0 | 0 | 0 | 0 | 0.00560376 | 0 | 0.8789024 | 0.002344562 | 0.1925391 | 0.0001965851 | 0 | 0 | 1.038965 | 0 | 3.07659e-05 | 0 | 0 | 0 | 0
|  | 0 | 0 | 0 | 0 | 0.2377 | 0 | 54.1836 | 0.7675 | 10.7085 | 0 | 0 | 0 | 33.5507 | 0 | 0 | 0 | 0 | 0 | 0 | 99.451 | 0 | 0 | 0 | 0 | 0.002212538 | 0 | 0.8671481 | 0.01263748 | 0.2006387 | 0 | 0 | 0 | 1.046334 | 0 | 0 | 0 | 0 | 0 | 0
|  | 0 | 0 | 0 | 0 | 0.2236 | 0 | 55.3303 | 0.0535 | 10.4292 | 0.0175 | 0 | 0 | 33.3653 | 0 | 0 | 0 | 0 | 0 | 0 | 99.4224 | 0 | 0 | 0 | 0 | 0.002069792 | 0 | 0.8806065 | 0.0008760509 | 0.1943258 | 0.0003185406 | 0 | 0 | 1.040552 | 0 | 0 | 0 | 0 | 0 | 0
|  | 0 | 0 | 0 | 0 | 0.4466 | 0 | 59.6663 | 0.0298 | 6.6082 | 0.0117 | 0 | 0 | 33.2298 | 0 | 0.0003 | 0 | 0 | 0 | 0 | 99.9928 | 0 | 0 | 0 | 0 | 0.004117242 | 0 | 0.9457594 | 0.0004859869 | 0.1226296 | 0.0002129672 | 0 | 0 | 1.036326 | 0 | 2.707745e-06 | 0 | 0 | 0 | 0
|  | 0 | 0 | 0 | 0 | 0.5681 | 0 | 65.6094 | 0.0144 | 1.3656 | 0.0089 | 0 | 0 | 32.9633 | 0 | 0.0084 | 0 | 0 | 0 | 0 | 100.5382 | 0 | 0 | 0 | 0 | 0.005195357 | 0 | 1.031622 | 0.0002329559 | 0.02513846 | 0.0001620007 | 0 | 0 | 1.028015 | 0 | 7.520882e-05 | 0 | 0 | 0 | 0
|  | 0 | 0 | 0 | 0 | 0.43 | 0 | 56.6338 | 0.0184 | 9.2106 | 0.0036 | 0 | 0 | 33.2361 | 0 | 0 | 0 | 0 | 0 | 0 | 99.5326 | 0 | 0 | 0 | 0 | 0.003964957 | 0 | 0.897862 | 0.0003001293 | 0.1709552 | 6.552836e-05 | 0 | 0 | 1.036523 | 0 | 0 | 0 | 0 | 0 | 0
|  | 0 | 0 | 0 | 0 | 0.412 | 0 | 55.1816 | 0.4597 | 9.8732 | 0.0106 | 0 | 0 | 33.5334 | 0 | 0 | 0 | 0 | 0 | 0 | 99.4705 | 0 | 0 | 0 | 0 | 0.003832964 | 0 | 0.8826646 | 0.007565413 | 0.1848928 | 0.0001929446 | 0 | 0 | 1.045794 | 0 | 0 | 0 | 0 | 0 | 0
|  | 0 | 0 | 0 | 0.42 | 0 | 0 | 56.47 | 0.5114 | 8.62 | 0 | 0 | 0 | 33.55 | 0 | 0.2705 | 0 | 0 | 0 | 0 | 99.838 | 0 | 0 | 0 | 0 | 0 | 0 | 0.8637198 | 0.008047713 | 0.1543558 | 0 | 0 | 0 | 1.046312 | 0 | 0.002465009 | 0 | 0 | 0 | 0
|  | 0 | 0 | 0 | 0.54 | 0 | 0 | 55.45 | 0.6397 | 10.08 | 0 | 0 | 0 | 34.13 | 0 | 0.358 | 0 | 0 | 0 | 0 | 101.1947 | 0 | 0 | 0 | 0 | 0 | 0 | 0.8481187 | 0.01006672 | 0.1804996 | 0 | 0 | 0 | 1.0644 | 0 | 0.003318777 | 0 | 0 | 0 | 0
|  | 0 | 0 | 0 | 0.0614 | 0 | 0 | 58.03 | 0.117 | 8.99 | 0 | 0 | 0 | 33.87 | 0 | 0.3193 | 0 | 0 | 0 | 0 | 101.3877 | 0 | 0 | 0 | 0 | 0 | 0 | 0.84 | 0.006971175 | 0.15 | 0 | 0 | 0 | 1.056292 | 0 | 0 | 0 | 0 | 0 | 0
|  | 0 | 0 | 0 | 1.4 | 0 | 0 | 50.63 | 4.25 | 10.21 | 0 | 0 | 0 | 34.21 | 0 | 0.8772 | 0 | 0 | 0 | 0 | 101.5772 | 0 | 0 | 0 | 0 | 0 | 0 | 0.73 | 0.06 | 0.17 | 0 | 0 | 0 | 1.066895 | 0 | 0.01 | 0 | 0 | 0 | 0
|  | 0 | 0 | 0 | 0.9298 | 0 | 0 | 55.7 | 1.97 | 7.63 | 0 | 0 | 0 | 33.85 | 0 | 0.4042 | 0 | 0 | 0 | 0 | 100.484 | 0 | 0 | 0 | 0 | 0 | 0 | 0.8068915 | 0.02936181 | 0.1294032 | 0 | 0 | 0 | 1.055668 | 0 | 0.003334138 | 0 | 0 | 0 | 0
|  | 0 | 0 | 0 | 0.1195 | 0 | 0 | 67.17 | 0.0091 | 0.2707 | 0 | 0 | 0 | 34.13 | 0 | 0.2348 | 0 | 0 | 0 | 0 | 101.9341 | 0 | 0 | 0 | 0 | 0 | 0 | 0.9650674 | 0 | 0.004553352 | 0 | 0 | 0 | 1.0644 | 0 | 0.003334138 | 0 | 0 | 0 | 0
|  | 0 | 0 | 0 | 0 | 0 | 0 | 64.97 | 0.0047 | 1.34 | 0 | 0 | 0 | 32.99 | 0 | 0.3608 | 0 | 0 | 0 | 0 | 99.6655 | 0 | 0 | 0 | 0 | 0 | 0 | 0.9657154 | 0 | 0.02331856 | 0 | 0 | 0 | 1.028848 | 0 | 0.003334138 | 0 | 0 | 0 | 0
|  | 0 | 0 | 0 | 0 | 0 | 0 | 49.94 | 3.32 | 12.39 | 0 | 0 | 0 | 33.92 | 0 | 0.376 | 0 | 0 | 0 | 0 | 99.946 | 0 | 0 | 0 | 0 | 0 | 0 | 0.7219569 | 0.04938073 | 0.2096982 | 0 | 0 | 0 | 1.057851 | 0 | 0.003334138 | 0 | 0 | 0 | 0
|  | 0 | 0 | 0 | 0 | 0 | 0 | 65.48 | 0 | 1.17 | 0 | 0 | 0 | 33.63 | 0 | 0.302 | 0 | 0 | 0 | 0 | 100.5867 | 0 | 0 | 0 | 0 | 0 | 0 | 0.9547736 | 0 | 0.01997277 | 0 | 0 | 0 | 1.048807 | 0 | 0.003334138 | 0 | 0 | 0 | 0
|  | 0 | 0 | 0 | 0.0752 | 0 | 0 | 46.77 | 0 | 18.3 | 0 | 0 | 0 | 33.96 | 0 | 0.314 | 0 | 0 | 0 | 0 | 99.4192 | 0 | 0 | 0 | 0 | 0 | 0 | 0.6753335 | 0 | 0.3093589 | 0 | 0 | 0 | 1.059099 | 0 | 0.003334138 | 0 | 0 | 0 | 0
|  | 0 | 0 | 0 | 0 | 0 | 0 | 43.32 | 0.0169 | 21.8 | 0 | 0 | 0 | 34.03 | 0 | 0.2627 | 0 | 0 | 0 | 0 | 99.4296 | 0 | 0 | 0 | 0 | 0 | 0 | 0.6242307 | 0 | 0.3677679 | 0 | 0 | 0 | 1.061282 | 0 | 0.003334138 | 0 | 0 | 0 | 0
|  | 0 | 0 | 0 | 0.0297 | 0 | 0 | 46.11 | 0 | 19.37 | 0 | 0 | 0 | 34.35 | 0 | 0.3506 | 0 | 0 | 0 | 0 | 100.2103 | 0 | 0 | 0 | 0 | 0 | 0 | 0.6582441 | 0 | 0.3237294 | 0 | 0 | 0 | 1.071262 | 0 | 0.003334138 | 0 | 0 | 0 | 0
|  | 0 | 0 | 0 | 0.07 | 0 | 0 | 57.1 | 0.9181 | 7.39 | 0 | 0 | 0 | 33.53 | 0 | 0.3564 | 0 | 0 | 0 | 0 | 99.3672 | 0 | 0 | 0 | 0 | 0 | 0 | 0.8350667 | 0.01381439 | 0.126529 | 0 | 0 | 0 | 1.045688 | 0 | 0.003334138 | 0 | 0 | 0 | 0
|  | 0 | 0 | 0 | 0 | 0 | 0 | 54.67 | 0.0492 | 11.1 | 0 | 0 | 0 | 33.62 | 0 | 0.3297 | 0 | 0 | 0 | 0 | 99.7689 | 0 | 0 | 0 | 0 | 0 | 0 | 0.7973885 | 0.0007383167 | 0.1895416 | 0 | 0 | 0 | 1.048495 | 0 | 0.003334138 | 0 | 0 | 0 | 0
|  | 0 | 0 | 0 | 0 | 0 | 0 | 54.93 | 0.0227 | 11.34 | 0 | 0 | 0 | 33.38 | 0 | 0.355 | 0 | 0 | 0 | 0 | 100.0277 | 0 | 0 | 0 | 0 | 0 | 0 | 0.8069412 | 0.0003430953 | 0.195032 | 0 | 0 | 0 | 1.04101 | 0 | 0.003334138 | 0 | 0 | 0 | 0
| average |  |  |  |  | 0.157413 |  | 55.81855 | 0.5832 | 9.5016 | [5 empty] | 0.2386348
| standard deviation |  |  |  |  | 0.239859 |  | 6.121171 | 1.118207 | 5.43333 | [5 empty] | 0.212843
| Bonanza | 0 | 0 | 0 | 0 | 0.59 | 0 | 65.43 | 0 | 0.9 | 0 | 0 | 0 | 32.89 | 0 | 0.09 | 0 | 0 | 0 | 0 | 99.9 | 0 | 0 | 0 | 0 | 0.005383638 | 0 | 1.026513 | 0 | 0.01653068 | 0 | 0 | 0 | 1.025729 | 0 | 0.0008040169 | 0 | 0 | 0 | 0
|  | 0 | 0 | 0 | 0 | 0.52 | 0 | 55.82 | 0 | 9.02 | 0 | 0 | 0 | 33.64 | 0 | 0 | 0 | 0 | 0 | 0 | 99.05 | 0 | 0 | 0 | 0 | 0.0048531 | 0 | 0.8957146 | 0 | 0.1694521 | 0 | 0 | 0 | 1.049119 | 0 | 0 | 0 | 0 | 0 | 0
|  | 0 | 0 | 0 | 0 | 0.37 | 0 | 54.79 | 0 | 11 | 0.03 | 0 | 0 | 33.76 | 0 | 0 | 0 | 0 | 0 | 0 | 99.94 | 0 | 0 | 0 | 0 | 0.003465486 | 0 | 0.882323 | 0 | 0.2073861 | 0.0005460697 | 0 | 0 | 1.052861 | 0 | 0 | 0 | 0 | 0 | 0
|  | 0 | 0 | 0 | 0 | 0.3777 | 0 | 55.5134 | 0.3477 | 9.9203 | 0.0034 | 0 | 0 | 33.1071 | 0 | 0.243 | 0 | 0 | 0 | 0 | 99.5126 | 0 | 0 | 0 | 0 | 0.00346919 | 0 | 0.8766834 | 0.005649453 | 0.1834131 | 6.18879e-05 | 0 | 0 | 1.0325 | 0 | 0.002185175 | 0 | 0 | 0 | 0
|  | 0 | 0 | 0 | 0 | 0.4243 | 0 | 55.5552 | 0.2572 | 9.7112 | 0.0147 | 0 | 0 | 33.1241 | 0 | 0.3677 | 0 | 0 | 0 | 0 | 99.4545 | 0 | 0 | 0 | 0 | 0.003899214 | 0 | 0.8777941 | 0.004181148 | 0.1796393 | 0.0002675741 | 0 | 0 | 1.03303 | 0 | 0.003308236 | 0 | 0 | 0 | 0
|  | 0 | 0 | 0 | 0 | 0.3791 | 0 | 54.9086 | 0.4487 | 9.7478 | 0.0089 | 0 | 0 | 33.0131 | 0 | 0.8241 | 0 | 0 | 0 | 0 | 99.3302 | 0 | 0 | 0 | 0 | 0.003472162 | 0 | 0.8646703 | 0.007269808 | 0.1797121 | 0.0001620007 | 0 | 0 | 1.029568 | 0 | 0.007389669 | 0 | 0 | 0 | 0
|  | 0 | 0 | 0 | 0 | 0.3208 | 0 | 53.0906 | 4.2312 | 8.4448 | 0.0296 | 0 | 0 | 33.236 | 0 | 0.1994 | 0 | 0 | 0 | 0 | 99.5523 | 0 | 0 | 0 | 0 | 0.002958033 | 0 | 0.8416862 | 0.06901649 | 0.156741 | 0.0005387887 | 0 | 0 | 1.03652 | 0 | 0.001800084 | 0 | 0 | 0 | 0
|  | 0 | 0 | 0 | 0 | 0.3452 | 0 | 56.5117 | 2.4724 | 7.1221 | 0.0221 | 0 | 0 | 33.1609 | 0 | 0.1117 | 0 | 0 | 0 | 0 | 99.7462 | 0 | 0 | 0 | 0 | 0.003175828 | 0 | 0.8938991 | 0.040237 | 0.1318921 | 0.0004022713 | 0 | 0 | 1.034177 | 0 | 0.001006093 | 0 | 0 | 0 | 0
|  | 0 | 0 | 0 | 0 | 0.4089 | 0 | 66.1972 | 0.0892 | 0.4799 | 0.004 | 0 | 0 | 32.5919 | 0 | 0.1957 | 0 | 0 | 0 | 0 | 99.9668 | 0 | 0 | 0 | 0 | 0.003697317 | 0 | 1.029137 | 0.001426774 | 0.008734638 | 7.280929e-05 | 0 | 0 | 1.016432 | 0 | 0.001732444 | 0 | 0 | 0 | 0
|  | 0 | 0 | 0 | 0 | 0.3572 | 0 | 60.8532 | 0.0314 | 5.5597 | 0.0495 | 0 | 0 | 33.264 | 0 | 0.0824 | 0 | 0 | 0 | 0 | 100.1975 | 0 | 0 | 0 | 0 | 0.003296445 | 0 | 0.9655655 | 0.0005126071 | 0.1032786 | 0.000901015 | 0 | 0 | 1.037393 | 0 | 0.0007444927 | 0 | 0 | 0 | 0
|  | 0 | 0 | 0 | 0 | 0.59 | 0 | 65.43 | 0 | 0.9 | 0.0034 | 0 | 0 | 32.89 | 0 | 0.09 | 0 | 0 | 0 | 0 | 99.9034 | 0 | 0 | 0 | 0 | 0.01 | 0 | 0.98 | 0 | 0.02 | 0 | 0 | 0 | 1 | 0 | 0 | 0 | 0 | 0 | 0
| average |  |  |  |  | 0.4257455 |  | 58.55454 | 0.7161636 | 6.618709 | [5 empty] | 0.2003636
| standard deviation |  |  |  |  | 0.09639513 |  | 4.954319 | 1.370085 | 4.03756 | [5 empty] | 0.2335203
| La Suerte | 0 | 0 | 0 | 0 | 0.4385 | 0 | 54.9876 | 0.146 | 10.7366 | 0.0165 | 0 | 0 | 33.5628 | 0 | 0.0064 | 0 | 0 | 0 | 0 | 99.8945 | 0 | 0 | 0 | 0 | 0.004083078 | 0 | 0.8803326 | 0.00240487 | 0.2012377 | 0.0003003383 | 0 | 0 | 1.046711 | 0 | 5.83441e-05 | 0 | 0 | 0 | 0
|  | 0 | 0 | 0 | 0 | 0.2897 | 0 | 62.3676 | 0.0451 | 3.99 | 0.0182 | 0 | 0 | 33.1339 | 0 | 0.0627 | 0 | 0 | 0 | 0 | 99.9071 | 0 | 0 | 0 | 0 | 0.00266306 | 0 | 0.9857242 | 0.000733381 | 0.0738295 | 0.0003312823 | 0 | 0 | 1.033335 | 0 | 0.0005642855 | 0 | 0 | 0 | 0
|  | 0 | 0 | 0 | 0 | 0.2905 | 0 | 61.3483 | 0.0441 | 5.2271 | 0.0239 | 0 | 0 | 33.0848 | 0 | 0.051 | 0 | 0 | 0 | 0 | 100.0696 | 0 | 0 | 0 | 0 | 0.002666457 | 0 | 0.9681773 | 0.0007160571 | 0.09657702 | 0.0004350355 | 0 | 0 | 1.031804 | 0 | 0.000458308 | 0 | 0 | 0 | 0
|  | 0 | 0 | 0 | 0 | 0.4511 | 0 | 57.2562 | 0.0352 | 8.4854 | 0.0451 | 0 | 0 | 33.5695 | 0 | 0.0005 | 0 | 0 | 0 | 0 | 99.8431 | 0 | 0 | 0 | 0 | 0.004201241 | 0 | 0.9168351 | 0.00057992 | 0.1590749 | 0.0008209247 | 0 | 0 | 1.04692 | 0 | 4.559043e-06 | 0 | 0 | 0 | 0
|  | 0 | 0 | 0 | 0 | 0.3832 | 0 | 56.231 | 0.021 | 9.568 | 0.0878 | 0 | 0 | 33.0785 | 0 | 0 | 0 | 0 | 0 | 0 | 99.3695 | 0 | 0 | 0 | 0 | 0.003516667 | 0 | 0.8872489 | 0.0003409146 | 0.1767467 | 0.001598164 | 0 | 0 | 1.031608 | 0 | 0 | 0 | 0 | 0 | 0
|  | 0 | 0 | 0 | 0 | 0.3514 | 0 | 55.6143 | 0.0499 | 10.0853 | 0.0343 | 0 | 0 | 33.4675 | 0 | 0 | 0 | 0 | 0 | 0 | 99.6027 | 0 | 0 | 0 | 0 | 0.003262759 | 0 | 0.8878377 | 0.0008196045 | 0.1884936 | 0.0006243397 | 0 | 0 | 1.043739 | 0 | 0 | 0 | 0 | 0 | 0
|  | 0 | 0 | 0 | 0 | 0.3592 | 0 | 56.029 | 0.0178 | 10.098 | 0.0379 | 0 | 0 | 33.2496 | 0 | 0 | 0 | 0 | 0 | 0 | 99.7914 | 0 | 0 | 0 | 0 | 0.003313467 | 0 | 0.8886344 | 0.0002904604 | 0.1875021 | 0.000689868 | 0 | 0 | 1.036944 | 0 | 0 | 0 | 0 | 0 | 0
|  | 0 | 0 | 0 | 0 | 0.3723 | 0 | 57.1225 | 0.1171 | 8.7666 | 0.026 | 0 | 0 | 33.2674 | 0 | 0 | 0 | 0 | 0 | 0 | 99.672 | 0 | 0 | 0 | 0 | 0.003436148 | 0 | 0.9064626 | 0.001911861 | 0.1628675 | 0.0004732604 | 0 | 0 | 1.037499 | 0 | 0 | 0 | 0 | 0 | 0
|  | 0 | 0 | 0 | 0 | 0.3803 | 0 | 53.822 | 1.7954 | 9.4418 | 0.0092 | 0 | 0 | 33.5606 | 0 | 0 | 0 | 0 | 0 | 0 | 99.0091 | 0 | 0 | 0 | 0 | 0.003540919 | 0 | 0.8616153 | 0.02957137 | 0.1769575 | 0.0001674614 | 0 | 0 | 1.046643 | 0 | 0 | 0 | 0 | 0 | 0
|  | 0 | 0 | 0 | 0 | 0.3787 | 0 | 53.262 | 0.1587 | 11.7656 | 0.0998 | 0 | 0 | 33.3831 | 0 | 0.1656 | 0 | 0 | 0 | 0 | 99.2134 | 0 | 0 | 0 | 0 | 0.003507373 | 0 | 0.8481408 | 0.002600065 | 0.2193437 | 0.001816592 | 0 | 0 | 1.041107 | 0 | 0.001501571 | 0 | 0 | 0 | 0
|  | 0 | 0 | 0 | 0 | 0.3881 | 0 | 54.1262 | 0.1151 | 11.4589 | 0.0863 | 0 | 0 | 33.6368 | 0 | 0.1373 | 0 | 0 | 0 | 0 | 99.9486 | 0 | 0 | 0 | 0 | 0.003621748 | 0 | 0.8684525 | 0.001900074 | 0.2152495 | 0.00157086 | 0 | 0 | 1.049019 | 0 | 0.001254423 | 0 | 0 | 0 | 0
|  | 0 | 0 | 0 | 0 | 0.4671 | 0 | 58.2657 | 0.3767 | 6.9125 | 0.2281 | 0 | 0 | 33.2813 | 0 | 0 | 0 | 0 | 0 | 0 | 99.5313 | 0 | 0 | 0 | 0 | 0.004312907 | 0 | 0.9249901 | 0.006152852 | 0.1284754 | 0.00415195 | 0 | 0 | 1.037932 | 0 | 0 | 0 | 0 | 0 | 0
|  | 0 | 0 | 0 | 0 | 0.2515 | 0 | 63.806 | 0.0107 | 2.8645 | 0.0558 | 0 | 0 | 32.8975 | 0 | 0.0019 | 0 | 0 | 0 | 0 | 99.8878 | 0 | 0 | 0 | 0 | 0.002295413 | 0 | 1.001263 | 0.0001727536 | 0.05262549 | 0.00101569 | 0 | 0 | 1.025963 | 0 | 1.697756e-05 | 0 | 0 | 0 | 0
|  | 0 | 0 | 0 | 0 | 0.3646 | 0 | 55.6313 | 0.186 | 10.2135 | 0.0389 | 0 | 0 | 33.6258 | 0 | 0.0103 | 0 | 0 | 0 | 0 | 100.0704 | 0 | 0 | 0 | 0 | 0.003401334 | 0 | 0.8923098 | 0.003069489 | 0.1917925 | 0.0007080703 | 0 | 0 | 1.048676 | 0 | 9.407379e-05 | 0 | 0 | 0 | 0
|  | 0 | 0 | 0 | 0 | 0.4399 | 0 | 53.6097 | 0.4178 | 11.9149 | 0.0447 | 0 | 0 | 33.6297 | 0 | 0.0128 | 0 | 0 | 0 | 0 | 100.0694 | 0 | 0 | 0 | 0 | 0.004104279 | 0 | 0.8599837 | 0.006895598 | 0.2237679 | 0.0008136438 | 0 | 0 | 1.048798 | 0 | 0.0001169208 | 0 | 0 | 0 | 0
|  | 0 | 0 | 0 | 0 | 0.3518 | 0 | 54.5065 | 0.3192 | 10.8468 | 0.0386 | 0 | 0 | 33.4 | 0 | 0 | 0 | 0 | 0 | 0 | 99.4629 | 0 | 0 | 0 | 0 | 0.003259885 | 0 | 0.8683976 | 0.005232267 | 0.2023171 | 0.0007026097 | 0 | 0 | 1.041634 | 0 | 0 | 0 | 0 | 0 | 0
|  | 0 | 0 | 0 | 0 | 0.3499 | 0 | 54.9534 | 0.2237 | 10.5044 | 0.0392 | 0 | 0 | 33.4377 | 0 | 0 | 0 | 0 | 0 | 0 | 99.5083 | 0 | 0 | 0 | 0 | 0.003245938 | 0 | 0.8765058 | 0.003670988 | 0.1961517 | 0.000713531 | 0 | 0 | 1.04281 | 0 | 0 | 0 | 0 | 0 | 0
|  | 0 | 0 | 0 | 0 | 0.4669 | 0 | 53.169 | 0.3847 | 11.9743 | 0.0391 | 0 | 0 | 33.4405 | 0 | 0 | 0 | 0 | 0 | 0 | 99.4744 | 0 | 0 | 0 | 0 | 0.004331682 | 0 | 0.8481157 | 0.006313577 | 0.2236183 | 0.0007117108 | 0 | 0 | 1.042897 | 0 | 0 | 0 | 0 | 0 | 0
|  | 0 | 0 | 0 | 0 | 0.3699 | 0 | 54.7903 | 0.0189 | 11.001 | 0.0267 | 0 | 0 | 33.7565 | 0 | 0 | 0 | 0 | 0 | 0 | 99.9632 | 0 | 0 | 0 | 0 | 0.00346419 | 0 | 0.8822363 | 0.000313112 | 0.2073834 | 0.000486002 | 0 | 0 | 1.052752 | 0 | 0 | 0 | 0 | 0 | 0
| average |  |  |  |  | 0.3760316 |  | 56.36308 | 0.2359526 | 9.255537 | [5 empty] | 0.02360526
| standard deviation |  |  |  |  | 0.05916493 |  | 3.083862 | 0.4013202 | 2.672087 | [5 empty] | 0.04861112
all areas
| average |  |  |  |  | 0.2914774 |  | 56.58161 | 0.4863113 | 8.815053 | [5 empty] | 0.1536057
| standard deviation |  |  |  |  | 0.2042421 |  | 4.996277 | 0.9919569 | 4.404094 | [5 empty] | 0.2007648
stannite | Central | 0 | 0 | 0 | 30.47 | 0 | 0 | 0.17 | 26.23 | 12.68 | 0 | 0.1 | 0.32 | 27.63 | 0.29 | 0.12 | 0.03 | 0 | 0 | 0 | 98.04 | 0 | 0 | 0 | 1.026704 | 0 | 0 | 0.01040073 | 1.651087 | 0.9082281 | 0 | 0.001930502 | 0.006124976 | 4 | 0.005376932 | 0.004180529 | 0.0003799392 | 0 | 0 | 0
|  | 0 | 0.06 | 0 | 28.79 | 0 | 0 | 0.09 | 27.91 | 14.31 | 0 | 0 | 0.17 | 30.26 | 0.1 | 0.1 | 0 | 0 | 0 | 0 | 101.78 | 0 | 0.003303965 | 0 | 0.9700952 | 0 | 0 | 0.005506271 | 1.756838 | 1.02498 | 0 | 0 | 0.003253894 | 4 | 0.001854115 | 0.003483774 | 0 | 0 | 0 | 0
|  | 0 | 0.13 | 0 | 27.59 | 0 | 0 | 0.1 | 26.92 | 14.55 | 0 | 0.15 | 0.1 | 29.22 | 0.21 | 0.12 | 0.13 | 0 | 0 | 0 | 99.21 | 0 | 0.00715859 | 0 | 0.9296605 | 0 | 0 | 0.006118079 | 1.694521 | 1.04217 | 0 | 0.002895753 | 0.001914055 | 4 | 0.003893641 | 0.01122124 | 0.001646403 | 0 | 0 | 0
|  | 0 | 0 | 0 | 27.36 | 0 | 0 | 5 | 28.51 | 11.89 | 0 | 0 | 0 | 29.97 | 0 | 0 | 0 | 0 | 0 | 0 | 102.73 | 0 | 0 | 0 | 0.9862013 | 0 | 0 | 0.3272366 | 1.919755 | 0.9110335 | 0 | 0 | 0 | 4 | 0 | 0 | 0 | 0 | 0 | 0
|  | 0 | 0 | 0 | 26.46 | 0 | 0 | 5.41 | 27.86 | 11.25 | 0 | 0 | 0 | 30.15 | 0 | 0.1313 | 0 | 0 | 0 | 0 | 101.26 | 0 | 0 | 0 | 0.9480663 | 0 | 0 | 0.3519561 | 1.864786 | 0.8568492 | 0 | 0 | 0 | 4 | 0 | 0.004574196 | 0 | 0 | 0 | 0
|  | 0 | 0 | 0 | 27.4 | 0 | 0 | 2.49 | 28.82 | 12.75 | 0 | 0 | 0 | 30.05 | 0 | 0.3221 | 0 | 0 | 0 | 0 | 101.83 | 0 | 0 | 0 | 0.9850137 | 0 | 0 | 0.16253 | 1.935463 | 0.9743274 | 0 | 0 | 0 | 4 | 0 | 0.01122124 | 0 | 0 | 0 | 0
|  | 0 | 0 | 0 | 26.83 | 0 | 0 | 2.49 | 28.79 | 12.22 | 0 | 0 | 0 | 29.72 | 0 | 0.0589 | 0 | 0 | 0 | 0 | 100.11 | 0 | 0 | 0 | 0.9752323 | 0 | 0 | 0.1643346 | 1.954916 | 0.9441948 | 0 | 0 | 0 | 4 | 0 | 0.002051943 | 0 | 0 | 0 | 0
|  | 0 | 0 | 0 | 27.26 | 0 | 0 | 1.09 | 29.61 | 13.41 | 0 | 0 | 0 | 30.08 | 0 | 0 | 0 | 0 | 0 | 0 | 101.45 | 0 | 0 | 0 | 0.9790035 | 0 | 0 | 0.0710767 | 1.986533 | 1.023741 | 0 | 0 | 0 | 4 | 0 | 0 | 0 | 0 | 0 | 0
|  | 0 | 0 | 0 | 27.31 | 0 | 0 | 6.31 | 29.27 | 7.94 | 0 | 0 | 0 | 29.48 | 0 | 0.093 | 0 | 0 | 0 | 0 | 100.4 | 0 | 0 | 0 | 1.000761 | 0 | 0 | 0.4198368 | 2.00369 | 0.6184894 | 0 | 0 | 0 | 4 | 0 | 0.00323991 | 0 | 0 | 0 | 0
|  | 0 | 0 | 0 | 27.06 | 0 | 0 | 2.32 | 29.06 | 12.88 | 0 | 0 | 0 | 29.3 | 0 | 0.2684 | 0 | 0 | 0 | 0 | 100.8884 | 0 | 0 | 0 | 0.9976917 | 0 | 0 | 0.1553098 | 2.001535 | 1.009456 | 0 | 0 | 0 | 4 | 0 | 0.00935045 | 0 | 0 | 0 | 0
|  | 0 | 0 | 0 | 27.38 | 0 | 0 | 1.98 | 29.12 | 12.17 | 0 | 0 | 0 | 29.74 | 0 | 0.1419 | 0 | 0 | 0 | 0 | 100.5319 | 0 | 0 | 0 | 0.9945547 | 0 | 0 | 0.1305879 | 1.975994 | 0.9396991 | 0 | 0 | 0 | 4 | 0 | 0.00935045 | 0 | 0 | 0 | 0
|  | 0 | 0 | 0 | 26.77 | 0 | 0 | 2.52 | 28.16 | 13.53 | 0 | 0 | 0 | 29.55 | 0 | 0.2698 | 0 | 0 | 0 | 0 | 100.7998 | 0 | 0 | 0 | 0.9786493 | 0 | 0 | 0.1672714 | 1.923138 | 1.051428 | 0 | 0 | 0 | 4 | 0 | 0.009399223 | 0 | 0 | 0 | 0
|  | 0 | 0 | 0 | 26.8 | 0 | 0 | 2.99 | 28.49 | 12.04 | 0 | 0 | 0 | 29.43 | 0 | 0.0919 | 0 | 0 | 0 | 0 | 99.8419 | 0 | 0 | 0 | 0.9837409 | 0 | 0 | 0.1992781 | 1.953608 | 0.9394538 | 0 | 0 | 0 | 4 | 0 | 0.00116388 | 0 | 0 | 0 | 0
|  | 0 | 0 | 0 | 26.55 | 0 | 0 | 3.19 | 28.86 | 11.93 | 0 | 0 | 0 | 29.57 | 0 | 0 | 0 | 0 | 0 | 0 | 100.1 | 0 | 0 | 0 | 0.9699501 | 0 | 0 | 0.2116011 | 1.96961 | 0.9264635 | 0 | 0 | 0 | 4 | 0 | 0 | 0 | 0 | 0 | 0
|  | 0 | 0 | 0 | 27.31 | 0 | 0 | 0.9222 | 29.53 | 13.11 | 0 | 0 | 0 | 29.43 | 0 | 0.0751 | 0 | 0 | 0 | 0 | 100.3773 | 0 | 0 | 0 | 1.002461 | 0 | 0 | 0.06146296 | 2.024923 | 1.022943 | 0 | 0 | 0 | 4 | 0 | 0.0009511145 | 0 | 0 | 0 | 0
|  | 0 | 0 | 0 | 27.41 | 0 | 0 | 0.9516 | 29.8 | 12.86 | 0 | 0 | 0 | 29.77 | 0 | 0.0374 | 0 | 0 | 0 | 0 | 100.829 | 0 | 0 | 0 | 0.9946411 | 0 | 0 | 0.06269807 | 2.020099 | 0.9919764 | 0 | 0 | 0 | 4 | 0 | 0.0004736575 | 0 | 0 | 0 | 0
|  | 0 | 0 | 0 | 26.62 | 0 | 0 | 3.6 | 28.61 | 11.69 | 0 | 0 | 0 | 29.36 | 0 | 0.0381 | 0 | 0 | 0 | 0 | 99.9181 | 0 | 0 | 0 | 0.9794634 | 0 | 0 | 0.2405055 | 1.966514 | 0.9143189 | 0 | 0 | 0 | 4 | 0 | 0.0004825228 | 0 | 0 | 0 | 0
|  | 0 | 0 | 0 | 25.7 | 0 | 0 | 5.99 | 27.14 | 12.56 | 0 | 0 | 0 | 29.6 | 0 | 0.1718 | 0 | 0 | 0 | 0 | 101.1618 | 0 | 0 | 0 | 0.9379455 | 0 | 0 | 0.3969298 | 1.850348 | 0.9743997 | 0 | 0 | 0 | 4 | 0 | 0.00935045 | 0 | 0 | 0 | 0
|  | 0 | 0 | 0 | 25.78 | 0 | 0 | 5.92 | 27.07 | 12.65 | 0 | 0 | 0 | 29.53 | 0 | 0.2165 | 0 | 0 | 0 | 0 | 101.1665 | 0 | 0 | 0 | 0.9430955 | 0 | 0 | 0.3932211 | 1.84995 | 0.9837082 | 0 | 0 | 0 | 4 | 0 | 0.00935045 | 0 | 0 | 0 | 0
| average |  |  |  | 27.20263 |  |  | 2.817568 | 28.40842 | 12.44316 | [5 empty] | 0.1187474
| standard deviation |  |  |  | 1.043955 |  |  | 2.072254 | 0.996105 | 1.37803 | [5 empty] | 0.09494975
OXIDES
|  | Weight % | [11 empty] | apfu
Mineral |  | SiO2 | CaO | TiO3 | MnO | FeO | Nb2O5 | In2O3 | SnO2 | WO2 | Ta2O5 | Ga2O3 | total | Si | Ca | Ti | Mn | Fe | Nb | In | Sn | W | Ta | Ga | Sum cations
cassiterite | Central | 0 | 0 | 0.01 | 0 | 0.52 | 0.21 | 0.0179 | 99.69 | 0 | 0.04 | 0 | 100.47 | 0 | 0 | 0 | 0 | 0.01069057 | 0 | 0 | 0.9872296 | 0 | 0.0003299375 | 0 | 1.000972
|  | 0 | 0 | 0.02 | 0 | 0.42 | 0 | 0 | 100.19 | 0 | 0.37 | 0 | 101.01 | 0 | 0 | 0 | 0 | 0.008819721 | 0 | 0 | 0.9922588 | 0 | 0.002557016 | 0 | 1.003947
|  | 0 | 0 | 0 | 0 | 0.04 | 0 | 0 | 100.83 | 0 | 0.06 | 0 | 100.93 | 0 | 0 | 0 | 0 | 0 | 0 | 0 | 0.9985453 | 0 | 0.0004124219 | 0 | 0.9997595
|  | 0 | 0 | 0.01 | 0 | 0.7 | 0 | 0 | 100.57 | 0 | 0.27 | 0 | 101.55 | 0 | 0 | 0 | 0 | 0.01469953 | 0 | 0 | 0.995905 | 0 | 0.001814656 | 0 | 1.012419
|  | 0 | 0 | 0 | 0 | 0.88 | 0.1 | 0 | 100.47 | 0 | 0.05 | 0 | 101.5 | 0 | 0 | 0 | 0 | 0.01817397 | 0 | 0 | 0.9950249 | 0 | 0.0003299375 | 0 | 1.014653
|  | 0 | 0 | 0.02 | 0 | 0.83 | 0.09 | 0 | 100.33 | 0 | 0.1 | 0 | 101.37 | 0 | 0 | 0 | 0 | 0.01737218 | 0 | 0 | 0.9935161 | 0 | 0.000659875 | 0 | 1.012985
|  | 0 | 0 | 1.42 | 0 | 0.31 | 0.1 | 0.01 | 99.7 | 0 | 0.05 | 0 | 101.59 | 0 | 0 | 0.02650379 | 0 | 0.006414342 | 0 | 0 | 0.9873554 | 0 | 0.0003299375 | 0 | 1.021728
|  | 0 | 0 | 0.88 | 0 | 0.11 | 0.05 | 0 | 100.04 | 0 | 0 | 0 | 101.08 | 0 | 0 | 0.01652589 | 0 | 0 | 0 | 0 | 0.9907501 | 0 | 0 | 0 | 1.010163
|  | 0 | 0 | 0.48 | 0 | 0.19 | 0.17 | 0 | 99.47 | 0 | 0 | 0 | 100.31 | 0 | 0 | 0.009042468 | 0 | 0 | 0 | 0 | 0.9850922 | 0 | 0 | 0 | 1.000071
|  | 0 | 0 | 0.17 | 0 | 0.79 | 0.1 | 0 | 99.46 | 0 | 0 | 0 | 100.53 | 0 | 0 | 0 | 0 | 0.01630312 | 0 | 0 | 0.9849665 | 0 | 0 | 0 | 1.005512
|  | 0 | 0 | 0.03 | 0 | 0.54 | 0 | 0 | 101.02 | 0 | 0 | 0 | 101.6 | 0 | 0 | 0 | 0 | 0.0112251 | 0 | 0 | 1.000431 | 0 | 0 | 0 | 1.01228
|  | 0 | 0 | 0.04 | 0 | 0.31 | 0.15 | 0 | 100.61 | 0 | 0.04 | 0 | 101.15 | 0 | 0 | 0 | 0 | 0.006414342 | 0 | 0 | 0.9964079 | 0 | 0.0002474531 | 0 | 1.0053
|  | 0 | 0 | 0.01 | 0 | 0.45 | 0 | 0.0179 | 100.73 | 0 | 0.25 | 0 | 101.43 | 0 | 0 | 0 | 0 | 0.009354249 | 0 | 0 | 0.9975395 | 0 | 0.001649688 | 0 | 1.008855
|  | 0 | 0 | 0.03 | 0 | 0.57 | 0.08 | 0 | 100.57 | 0 | 0.25 | 0 | 101.5 | 0 | 0 | 0 | 0 | 0.01202689 | 0 | 0 | 0.995905 | 0 | 0.001649688 | 0 | 1.011008
|  | 0 | 0 | 0.11 | 0 | 0.7 | 0.01 | 0 | 100.48 | 0 | 0.07 | 0 | 101.36 | 0 | 0 | 0 | 0 | 0.01443227 | 0 | 0 | 0.9950249 | 0 | 0.0004949063 | 0 | 1.011984
|  | 0 | 0 | 0 | 0 | 0.19 | 0 | 0 | 100.11 | 0 | 0 | 0 | 100.31 | 0 | 0 | 0 | 0 | 0 | 0 | 0 | 0.9913787 | 0 | 0 | 0 | 0.9953877
|  | 0 | 0 | 0 | 0 | 0.68 | 0.12 | 0 | 98.88 | 0 | 0 | 0 | 99.69 | 0 | 0 | 0 | 0 | 0.01416501 | 0 | 0 | 0.9793087 | 0 | 0 | 0 | 0.9947589
|  | 0 | 0 | 0.02 | 0 | 0.76 | 0.02 | 0.0179 | 99 | 0 | 0.06 | 0 | 99.87 | 0 | 0 | 0 | 0 | 0.01576859 | 0 | 0 | 0.9803145 | 0 | 0.0004124219 | 0 | 0.9971286
|  | 0 | 0 | 0.13 | 0 | 0.85 | 0.03 | 0 | 98.95 | 0 | 0.22 | 0 | 100.19 | 0 | 0 | 0 | 0 | 0.01763944 | 0 | 0 | 0.9799373 | 0 | 0.001484719 | 0 | 1.001877
|  | 0 | 0 | 0 | 0 | 0.57 | 0.05 | 0 | 100.13 | 0 | 0.01 | 0 | 100.75 | 0 | 0 | 0 | 0 | 0.01175963 | 0 | 0 | 0.9916302 | 0 | 8.248438e-05 | 0 | 1.003954
|  | 0 | 0 | 0.16 | 0 | 0.83 | 0.06 | 0 | 100.51 | 0 | 0.17 | 0 | 101.72 | 0 | 0 | 0 | 0 | 0.01710491 | 0 | 0 | 0.9952763 | 0 | 0.001154781 | 0 | 1.017297
|  | 0 | 0 | 0.13 | 0 | 0.63 | 0 | 0.0179 | 100.26 | 0 | 0.01 | 0 | 101.03 | 0 | 0 | 0 | 0 | 0.01309595 | 0 | 0 | 0.9928875 | 0 | 8.248438e-05 | 0 | 1.00856
|  | 0 | 0 | 0 | 0 | 0.48 | 0.05 | 0 | 100.87 | 0 | 0.08 | 0 | 101.47 | 0 | 0 | 0 | 0 | 0.009888778 | 0 | 0 | 0.9989225 | 0 | 0.0005773906 | 0 | 1.009871
|  | 0 | 0 | 0 | 0 | 0.36 | 0 | 0.0179 | 99.15 | 0 | 0.02 | 0 | 99.53 | 0 | 0 | 0 | 0 | 0.0074834 | 0 | 0 | 0.981949 | 0 | 8.248438e-05 | 0 | 0.9895149
|  | 0 | 0 | 0 | 0 | 0.48 | 0.2 | 0 | 100.73 | 0 | 0.08 | 0 | 101.5 | 0 | 0 | 0 | 0 | 0.009888778 | 0 | 0 | 0.9975395 | 0 | 0.0005773906 | 0 | 1.010255
|  | 0 | 0 | 0 | 0 | 0.178 | 0.0347 | 0.01 | 99.32 | 0 | 0 | 0 | 99.5327 | 0 | 0 | 0 | 0 | 0 | 0 | 0 | 0.9976307 | 0 | 0 | 0 | 1.001776
|  | 0.1033 | 0 | 0 | 0 | 0.5809 | 0.0425 | 0 | 99.77 | 0 | 0.0107 | 0 | 100.5074 | 0 | 0 | 0 | 0 | 0.01209996 | 0 | 0 | 0.9906884 | 0 | 7.247178e-05 | 0 | 1.005912
|  | 0 | 0 | 0.3951 | 0 | 0.1577 | 0.0694 | 0 | 99.04 | 0 | 0.0023 | 0 | 99.6645 | 0 | 0 | 0.007451763 | 0 | 0 | 0 | 0 | 0.9898922 | 0 | 1.568026e-05 | 0 | 1.001453
|  | 0 | 0 | 0 | 0 | 0.825 | 0.0423 | 0 | 97.12 | 0 | 0 | 0 | 97.9873 | 0 | 0 | 0 | 0 | 0.01765114 | 0 | 0 | 0.9905629 | 0 | 0 | 0 | 1.008703
|  | 0 | 0 | 0.3632 | 0 | 0.0464 | 0.0885 | 0 | 99.25 | 0 | 0 | 0 | 99.7481 | 0 | 0 | 0.006846133 | 0 | 0 | 0 | 0 | 0.9914147 | 0 | 0 | 0 | 1.000236
|  | 0 | 0 | 0.0073 | 0 | 1.0234 | 0.1118 | 0.01 | 96.51 | 0 | 0 | 0 | 97.6525 | 0 | 0 | 0 | 0 | 0.02196085 | 0 | 0 | 0.9872576 | 0 | 0 | 0 | 1.010656
|  | 0 | 0 | 0 | 0 | 0.5516 | 0 | 0 | 98.67 | 0 | 0 | 0 | 99.2216 | 0 | 0 | 0 | 0 | 0.01165858 | 0 | 0 | 0.9941707 | 0 | 0 | 0 | 1.005829
|  | 0 | 0 | 0 | 0 | 2.12 | 0 | 0 | 97.91 | 0 | 0.0258 | 0 | 100.0596 | 0 | 0 | 0 | 0 | 0.04439999 | 0 | 0 | 0.9775266 | 0 | 0.000175699 | 0 | 1.022145
|  | 0 | 0 | 0.4226 | 0 | 0.2509 | 0 | 0 | 97.35 | 0 | 0 | 0 | 98.0235 | 0 | 0 | 0.008103307 | 0 | 0.005348158 | 0 | 0 | 0.9892226 | 0 | 0 | 0 | 1.002674
|  | 0.0318 | 0 | 0.077 | 0 | 0.6679 | 0 | 0 | 98.16 | 0 | 0 | 0 | 98.9367 | 0 | 0 | 0 | 0 | 0.0141399 | 0 | 0 | 0.9906586 | 0 | 0 | 0 | 1.00707
|  | 0 | 0 | 0 | 0 | 0.8377 | 0 | 0 | 98.46 | 0 | 0 | 0 | 99.2977 | 0 | 0 | 0 | 0 | 0.01768951 | 0 | 0 | 0.9911552 | 0 | 0 | 0 | 1.008845
|  | 0 | 0 | 0.7071 | 0 | 0.0455 | 0 | 0 | 98.62 | 0 | 0.0742 | 0 | 99.4468 | 0 | 0 | 0.01333436 | 0 | 0 | 0 | 0 | 0.9855565 | 0 | 0.000505788 | 0 | 1.00035
|  | 0 | 0 | 0.393 | 0 | 0.0189 | 0.0621 | 0 | 98.84 | 0 | 0 | 0 | 99.314 | 0 | 0 | 0.00743906 | 0 | 0 | 0 | 0 | 0.9914791 | 0 | 0 | 0 | 1.000022
|  | 0 | 0 | 0.4282 | 0 | 0.6888 | 0 | 0 | 97.65 | 0 | 0 | 0 | 98.767 | 0 | 0 | 0.008146953 | 0 | 0.01456842 | 0 | 0 | 0.9845688 | 0 | 0 | 0 | 1.007284
|  | 0 | 0 | 0 | 0 | 2.31 | 0.0118 | 0 | 96.21 | 0 | 0.0496 | 0 | 98.5814 | 0 | 0 | 0 | 0 | 0.04909939 | 0 | 0 | 0.9748523 | 0 | 0.000342806 | 0 | 1.02443
|  | 0 | 0 | 0 | 0 | 2.03 | 0.0195 | 0.0179 | 96.07 | 0 | 0 | 0 | 98.1422 | 0 | 0 | 0 | 0 | 0.043344 | 0 | 0 | 0.9778567 | 0 | 3.33255e-05 | 0 | 1.021657
|  | 0 | 0 | 0 | 0 | 2.25 | 0.0195 | 0.0423 | 96.34 | 0 | 0 | 0 | 98.6518 | 0 | 0 | 0 | 0 | 0.04779012 | 0 | 0 | 0.9754763 | 0 | 0 | 0 | 1.023955
|  | 0 | 0 | 0 | 0 | 2.42 | 0 | 0 | 94.27 | 0 | 0 | 0 | 96.69 | 0 | 0 | 0 | 0 | 0.0524383 | 0 | 0 | 0.9737808 | 0 | 0 | 0 | 1.026219
|  | 0 | 0 | 0 | 0 | 2.69 | 0.0118 | 0 | 96.03 | 0 | 0 | 0 | 98.7318 | 0 | 0 | 0 | 0 | 0.05707441 | 0 | 0 | 0.9712936 | 0 | 0 | 0 | 1.028503
|  | 0 | 0 | 0.9695 | 0 | 0.3187 | 0 | 0 | 96.84 | 0 | 0 | 0 | 98.1322 | 0 | 0 | 0.01847762 | 0 | 0.006752291 | 0 | 0 | 0.978089 | 0 | 0 | 0 | 1.003365
|  | 0 | 0 | 0 | 0 | 0.0532 | 0 | 0.0812 | 98.86 | 0 | 0 | 0 | 98.9944 | 0 | 0 | 0 | 0 | 0 | 0 | 0 | 0.9987683 | 0 | 0 | 0 | 1.000786
|  | 0 | 0 | 0 | 0 | 0.0615 | 0.0117 | 0 | 99.24 | 0 | 0 | 0 | 99.3132 | 0 | 0 | 0 | 0 | 0 | 0 | 0 | 0.9991836 | 0 | 0 | 0 | 1.000616
|  | 0 | 0 | 0 | 0 | 0.1688 | 0 | 0 | 97.77 | 0 | 0 | 0 | 97.9388 | 0 | 0 | 0 | 0 | 0 | 0 | 0 | 0.9981924 | 0 | 0 | 0 | 1.001808
|  | 0 | 0 | 0 | 0 | 0.0726 | 0 | 0 | 99.75 | 0 | 0 | 0 | 99.8226 | 0 | 0 | 0 | 0 | 0 | 0 | 0 | 0.9992372 | 0 | 0 | 0 | 1.000763
|  | 0 | 0 | 0.0341 | 0 | 0.1192 | 0 | 0.03 | 98.72 | 0 | 0 | 0 | 98.9 | 0 | 0 | 0 | 0 | 0 | 0 | 0 | 0.9980854 | 0 | 0 | 0 | 1.001264
|  | 0 | 0 | 0 | 0 | 0.0302 | 0.0117 | 0 | 98.99 | 0 | 0 | 0 | 99.0319 | 0 | 0 | 0 | 0 | 0 | 0 | 0 | 0.9995127 | 0 | 0 | 0 | 1.000286
| average |  |  | 0.1464137 |  | 0.6609196 | 0.04171176 | 0.005703922 | 98.99039 |  | 0.04632549
| standard deviation |  |  | 0.2927351 |  | 0.6704753 | 0.05536844 | 0.01403276 | 1.548548 |  | 0.08427368

## ICP-MS
Table 2. In and Ga determinations by means of LA-ICP-MS in selected minerals of the Poopó deposit. All values are reported in ppm.
mineral | sample | 115In | s | 69Ga | s
cassiterite | P1-B-31 | 3774.78 | 4.083682 | 90.69 | 24.08204
| P1-B-33 | 3629.23 | 3.786754 | 204.36 | 5.602858
| P2-A-39 | 3100.73 | 3.953908 | 12.63 | 4.82977
| P2-B-42 | 15425.64 | 4.684214 | 2030.23 | 9.601375
| P10-B-150 | 3001.22 | 3.303657 | 52.26 | 3.463452
rhodostannite | P1-C-34 | 79335.56 | 3.757533 | 42298.73 | 4.03336
| P2-B-41 | 1290.6 | 4.074849 | 45.73 | 4.635906
| P2-D-47 | 1447.83 | 4.534372 | 25.94 | 4.973015
| P8-B-91 | 4860.67 | 3.32053 | 3.8 | 4.210526
| P9-A-94 | 1415.47 | 3.348005 | 0.739 | 4.465494
| P10-C-153 | 1536.82 | 3.339363 | 27.39 | 3.504929
| P11-A-155 | 1744.56 | 3.895538 | 11.3 | 3.893805
| P11-C-158 | 1768.54 | 4.018004 | 13.57 | 3.979366
| P11-D-159 | 1579.25 | 4.072186 | 4.37 | 4.118993
stannite | P4-A-68 | 1930.57 | 4.570153 | 123.75 | 6.335354
| P4-B-69 | 1668.69 | 4.613799 | 81.89 | 6.423251
| P4-D-72 | 1956.93 | 4.894401 | 137.17 | 6.984034
| P4-E-76 | 1845 | 5.328455 | 90.19 | 7.827919
| P7-B-87 | 2262.57 | 3.296694 | 78.23 | 3.438579
sphalerite | P1-A-30 | 114.28 | 3.351418 | 79.82 | 3.257329
| P1-B-32 | 117.9 | 3.163698 | 51.67 | 3.270757
| P2-A-37 | 335.17 | 3.19241 | 45.67 | 3.284432
| P2-B-40 | 1029.03 | 3.236057 | 101.09 | 3.333663
| P2-C-46 | 303.99 | 3.365242 | 74.32 | 3.498385
| P2-D-48 | 679.12 | 3.296914 | 90.6 | 3.211921
| P3-A-49 | 2753.67 | 3.331191 | 356.41 | 3.232233
| P3-B-52 | 895.52 | 3.511926 | 176.6 | 3.357871
| P3-B-53 | 1452.79 | 3.59584 | 320.72 | 3.414193
| P4-A-67 | 163.76 | 28.48681 | 61.99 | 30.50492
| P4-B-70 | 127.79 | 30.21363 | 117.97 | 32.38111
| P4-D-73 | 367.72 | 34.03677 | 111.65 | 36.5159
| P4-E-75 | 985.37 | 36.52638 | 119.34 | 39.20731
| P5-A-77 | 646.15 | 39.35309 | 94.04 | 42.26925
| P5-B-79 | 558.63 | 42.48608 | 103.62 | 45.65721
| P6-A-81 | 75.11 | 45.89269 | 96.19 | 49.35024
| P6-A-82 | 101.79 | 47.69624 | 51.79 | 51.30334
| P7-A-84 | 659.73 | 3.081564 | 67.41 | 3.144934
| P7-B-86 | 518.63 | 3.086979 | 114.15 | 3.153745
| P8-A-88 | 318.67 | 3.097248 | 158.57 | 3.165794
| P9-A-93 | 72.89 | 3.14172 | 87.92 | 3.230209
| P9-B-96 | 646.38 | 3.171509 | 267.68 | 3.283772
| P9-B-97 | 104.33 | 3.18221 | 90.67 | 3.308702
| P10-A-147 | 104.61 | 3.087659 | 61.4 | 3.078176
| P10-B-149 | 449.12 | 3.106074 | 54.1 | 3.086876
| P10-C-152 | 159.69 | 3.162377 | 42.59 | 3.169758
| P11-A-154 | 125.3 | 17.1269 | 36.61 | 17.07184
| P11-B-156 | 244.35 | 18.03151 | 29.07 | 17.95666
| P11-C-157 | 285.53 | 18.6075 | 39.92 | 18.51202
teallite | P5-B-80 | 1037.6 | 5.887625 | 7.12 | 8.988764
| P8-A-89 | 2252.26 | 3.310009 | 36.75 | 3.782313
| P8-A-90 | 1558.23 | 3.317225 | 2.84 | 6.690141
| P9-A-95 | 1956.71 | 3.35921 | 0.618 | 5.177994

## Hoja1
| Weight % | [12 empty] | apfu | [11 empty] | apfu
Mineral | O | Si | Ti | Ca | Mn | Fe | Nb | In | Sn | W | Ta | Ga | total | Si | Ca | Ti | Mn | Fe | Nb | In | Sn | W | Ta | Ga | Sum cations | Si | Ca | Ti | Mn | Fe | Nb | In | Sn | W | Ta | Ga | Sum cations
cassiterite | 21.36 | 0 | 0.01 | 0 | 0 | 0.4 | 0.15 | 0 | 78.52 | 0 | 0.04 | 0 | 100.47 | 0 | 0 | 0.0002089122 | 0 | 0.007162682 | 0.001614529 | 0 | 0.6614439 | 0 | 0.0002210581 | 0 | 0.670651 | 0 | 0 | 0.0003118092 | 0 | 0.01069057 | 0.002409744 | 0 | 0.9872296 | 0 | 0.0003299375 | 0 | 1.000972
| 21.44 | 0 | 0.01 | 0 | 0 | 0.33 | 0 | 0 | 78.92 | 0 | 0.31 | 0 | 101.01 | 0 | 0 | 0.0002089122 | 0 | 0.005909213 | 0 | 0 | 0.6648134 | 0 | 0.001713201 | 0 | 0.6726447 | 0 | 0 | 0.0003118092 | 0 | 0.008819721 | 0 | 0 | 0.9922588 | 0 | 0.002557016 | 0 | 1.003947
| 21.43 | 0 | 0 | 0 | 0 | 0.03 | 0 | 0 | 79.42 | 0 | 0.05 | 0 | 100.93 | 0 | 0 | 0 | 0 | 0.0005372012 | 0 | 0 | 0.6690254 | 0 | 0.0002763227 | 0 | 0.6698389 | 0 | 0 | 0 | 0 | 0.0008017928 | 0 | 0 | 0.9985453 | 0 | 0.0004124219 | 0 | 0.9997595
| 21.56 | 0 | 0 | 0 | 0 | 0.55 | 0 | 0 | 79.21 | 0 | 0.22 | 0 | 101.55 | 0 | 0 | 0 | 0 | 0.009848688 | 0 | 0 | 0.6672563 | 0 | 0.00121582 | 0 | 0.6783208 | 0 | 0 | 0 | 0 | 0.01469953 | 0 | 0 | 0.995905 | 0 | 0.001814656 | 0 | 1.012419
| 21.57 | 0 | 0 | 0 | 0 | 0.68 | 0.07 | 0 | 79.14 | 0 | 0.04 | 0 | 101.5 | 0 | 0 | 0 | 0 | 0.01217656 | 0.0007534466 | 0 | 0.6666667 | 0 | 0.0002210581 | 0 | 0.6798177 | 0 | 0 | 0 | 0 | 0.01817397 | 0.001124547 | 0 | 0.9950249 | 0 | 0.0003299375 | 0 | 1.014653
| 21.54 | 0 | 0.01 | 0 | 0 | 0.65 | 0.07 | 0 | 79.02 | 0 | 0.08 | 0 | 101.37 | 0 | 0 | 0.0002089122 | 0 | 0.01163936 | 0.0007534466 | 0 | 0.6656558 | 0 | 0.0004421163 | 0 | 0.6786996 | 0 | 0 | 0.0003118092 | 0 | 0.01737218 | 0.001124547 | 0 | 0.9935161 | 0 | 0.000659875 | 0 | 1.012985
| 21.85 | 0 | 0.85 | 0 | 0 | 0.24 | 0.07 | 0 | 78.53 | 0 | 0.04 | 0 | 101.59 | 0 | 0 | 0.01775754 | 0 | 0.004297609 | 0.0007534466 | 0 | 0.6615281 | 0 | 0.0002210581 | 0 | 0.6845577 | 0 | 0 | 0.02650379 | 0 | 0.006414342 | 0.001124547 | 0 | 0.9873554 | 0 | 0.0003299375 | 0 | 1.021728
| 21.64 | 0 | 0.53 | 0 | 0 | 0.09 | 0.03 | 0 | 78.8 | 0 | 0 | 0 | 101.08 | 0 | 0 | 0.01107235 | 0 | 0.001611604 | 0.0003229057 | 0 | 0.6638025 | 0 | 0 | 0 | 0.6768094 | 0 | 0 | 0.01652589 | 0 | 0.002405378 | 0.0004819488 | 0 | 0.9907501 | 0 | 0 | 0 | 1.010163
| 21.41 | 0 | 0.29 | 0 | 0 | 0.15 | 0.12 | 0 | 78.35 | 0 | 0 | 0 | 100.31 | 0 | 0 | 0.006058454 | 0 | 0.002686006 | 0.001291623 | 0 | 0.6600118 | 0 | 0 | 0 | 0.6700479 | 0 | 0 | 0.009042468 | 0 | 0.004008964 | 0.001927795 | 0 | 0.9850922 | 0 | 0 | 0 | 1.000071
| 21.4 | 0 | 0.1 | 0 | 0 | 0.61 | 0.07 | 0 | 78.34 | 0 | 0 | 0 | 100.53 | 0 | 0 | 0.002089122 | 0 | 0.01092309 | 0.0007534466 | 0 | 0.6599276 | 0 | 0 | 0 | 0.6736932 | 0 | 0 | 0.003118092 | 0 | 0.01630312 | 0.001124547 | 0 | 0.9849665 | 0 | 0 | 0 | 1.005512
| 21.59 | 0 | 0.02 | 0 | 0 | 0.42 | 0 | 0 | 79.57 | 0 | 0 | 0 | 101.6 | 0 | 0 | 0.0004178244 | 0 | 0.007520817 | 0 | 0 | 0.6702889 | 0 | 0 | 0 | 0.6782276 | 0 | 0 | 0.0006236185 | 0 | 0.0112251 | 0 | 0 | 1.000431 | 0 | 0 | 0 | 1.01228
| 21.5 | 0 | 0.02 | 0 | 0 | 0.24 | 0.1 | 0 | 79.25 | 0 | 0.03 | 0 | 101.15 | 0 | 0 | 0.0004178244 | 0 | 0.004297609 | 0.001076352 | 0 | 0.6675933 | 0 | 0.0001657936 | 0 | 0.6735509 | 0 | 0 | 0.0006236185 | 0 | 0.006414342 | 0.001606496 | 0 | 0.9964079 | 0 | 0.0002474531 | 0 | 1.0053
| 21.54 | 0 | 0.01 | 0 | 0 | 0.35 | 0 | 0 | 79.34 | 0 | 0.2 | 0 | 101.43 | 0 | 0 | 0.0002089122 | 0 | 0.006267347 | 0 | 0 | 0.6683514 | 0 | 0.001105291 | 0 | 0.675933 | 0 | 0 | 0.0003118092 | 0 | 0.009354249 | 0 | 0 | 0.9975395 | 0 | 0.001649688 | 0 | 1.008855
| 21.56 | 0 | 0.02 | 0 | 0 | 0.45 | 0.05 | 0 | 79.21 | 0 | 0.2 | 0 | 101.5 | 0 | 0 | 0.0004178244 | 0 | 0.008058018 | 0.0005381762 | 0 | 0.6672563 | 0 | 0.001105291 | 0 | 0.6773756 | 0 | 0 | 0.0006236185 | 0 | 0.01202689 | 0.000803248 | 0 | 0.995905 | 0 | 0.001649688 | 0 | 1.011008
| 21.55 | 0 | 0.06 | 0 | 0 | 0.54 | 0.01 | 0 | 79.14 | 0 | 0.06 | 0 | 101.36 | 0 | 0 | 0.001253473 | 0 | 0.009669621 | 0.0001076352 | 0 | 0.6666667 | 0 | 0.0003315872 | 0 | 0.678029 | 0 | 0 | 0.001870855 | 0 | 0.01443227 | 0.0001606496 | 0 | 0.9950249 | 0 | 0.0004949063 | 0 | 1.011984
| 21.3 | 0 | 0 | 0 | 0 | 0.15 | 0 | 0 | 78.85 | 0 | 0 | 0 | 100.31 | 0 | 0 | 0 | 0 | 0.002686006 | 0 | 0 | 0.6642237 | 0 | 0 | 0 | 0.6669097 | 0 | 0 | 0 | 0 | 0.004008964 | 0 | 0 | 0.9913787 | 0 | 0 | 0 | 0.9953877
| 21.19 | 0 | 0 | 0 | 0 | 0.53 | 0.08 | 0 | 77.89 | 0 | 0 | 0 | 99.69 | 0 | 0 | 0 | 0 | 0.009490554 | 0.0008610819 | 0 | 0.6561368 | 0 | 0 | 0 | 0.6664884 | 0 | 0 | 0 | 0 | 0.01416501 | 0.001285197 | 0 | 0.9793087 | 0 | 0 | 0 | 0.9947589
| 21.22 | 0 | 0.01 | 0 | 0 | 0.59 | 0.02 | 0 | 77.97 | 0 | 0.05 | 0 | 99.87 | 0 | 0 | 0.0002089122 | 0 | 0.01056496 | 0.0002152705 | 0 | 0.6568107 | 0 | 0.0002763227 | 0 | 0.6680762 | 0 | 0 | 0.0003118092 | 0 | 0.01576859 | 0.0003212992 | 0 | 0.9803145 | 0 | 0.0004124219 | 0 | 0.9971286
| 21.3 | 0 | 0.08 | 0 | 0 | 0.66 | 0.02 | 0 | 77.94 | 0 | 0.18 | 0 | 100.19 | 0 | 0 | 0.001671298 | 0 | 0.01181843 | 0.0002152705 | 0 | 0.656558 | 0 | 0.0009947616 | 0 | 0.6712578 | 0 | 0 | 0.002494474 | 0 | 0.01763944 | 0.0003212992 | 0 | 0.9799373 | 0 | 0.001484719 | 0 | 1.001877
| 21.4 | 0 | 0 | 0 | 0 | 0.44 | 0.03 | 0 | 78.87 | 0 | 0.01 | 0 | 100.75 | 0 | 0 | 0 | 0 | 0.007878951 | 0.0003229057 | 0 | 0.6643922 | 0 | 5.526453e-05 | 0 | 0.6726493 | 0 | 0 | 0 | 0 | 0.01175963 | 0.0004819488 | 0 | 0.9916302 | 0 | 8.248438e-05 | 0 | 1.003954
| 21.64 | 0 | 0.1 | 0 | 0 | 0.64 | 0.04 | 0 | 79.16 | 0 | 0.14 | 0 | 101.72 | 0 | 0 | 0.002089122 | 0 | 0.01146029 | 0.0004305409 | 0 | 0.6668351 | 0 | 0.0007737035 | 0 | 0.6815888 | 0 | 0 | 0.003118092 | 0 | 0.01710491 | 0.0006425984 | 0 | 0.9952763 | 0 | 0.001154781 | 0 | 1.017297
| 21.48 | 0 | 0.08 | 0 | 0 | 0.49 | 0 | 0 | 78.97 | 0 | 0.01 | 0 | 101.03 | 0 | 0 | 0.001671298 | 0 | 0.008774286 | 0 | 0 | 0.6652346 | 0 | 5.526453e-05 | 0 | 0.6757355 | 0 | 0 | 0.002494474 | 0 | 0.01309595 | 0 | 0 | 0.9928875 | 0 | 8.248438e-05 | 0 | 1.00856
| 21.55 | 0 | 0 | 0 | 0 | 0.37 | 0.03 | 0 | 79.45 | 0 | 0.07 | 0 | 101.47 | 0 | 0 | 0 | 0 | 0.006625481 | 0.0003229057 | 0 | 0.6692781 | 0 | 0.0003868517 | 0 | 0.6766133 | 0 | 0 | 0 | 0 | 0.009888778 | 0.0004819488 | 0 | 0.9989225 | 0 | 0.0005773906 | 0 | 1.009871
| 21.14 | 0 | 0 | 0 | 0 | 0.28 | 0 | 0 | 78.1 | 0 | 0.01 | 0 | 99.53 | 0 | 0 | 0 | 0 | 0.005013878 | 0 | 0 | 0.6579058 | 0 | 5.526453e-05 | 0 | 0.662975 | 0 | 0 | 0 | 0 | 0.0074834 | 0 | 0 | 0.981949 | 0 | 8.248438e-05 | 0 | 0.9895149
| 21.57 | 0 | 0 | 0 | 0 | 0.37 | 0.14 | 0 | 79.34 | 0 | 0.07 | 0 | 101.5 | 0 | 0 | 0 | 0 | 0.006625481 | 0.001506893 | 0 | 0.6683514 | 0 | 0.0003868517 | 0 | 0.6768707 | 0 | 0 | 0 | 0 | 0.009888778 | 0.002249094 | 0 | 0.9975395 | 0 | 0.0005773906 | 0 | 1.010255