## Table_S2
| Mass scan data for UO2 pressed into Indium: |  |  |  |  | Mass scan data for crushed UO2 on sticky carbon tab: |  |  |  |  | Mass scan data for UO2 mounted in epoxy and polished:
Mass scan of UO2 pressed into Indium: | Cameca Bargraph Spectrum software, Version 2.0 R.0 |  |  |  |  | Cameca Bargraph Spectrum software, Version 2.0 R.0 |  |  |  |  | Cameca Bargraph Spectrum software, Version 2.0 R.0
| File name : D:\Cameca NanoSIMS Data\experience\2019_4_April/UO215April.br |  |  |  |  | File name : D:\Cameca NanoSIMS Data\experience\2019_4_April/Apr24_UO2_GSR.br |  |  |  |  | File name : D:\Cameca NanoSIMS Data\experience\2019_4_April/Apr24_UO2_Epox.br
| Saving Time : 15.04.19 - 10:30 |  |  |  |  | Saving Time : 24.04.19 - 09:16 |  |  |  |  | Saving Time : 24.04.19 - 09:24
| B : 3528.445 G |  |  |  |  | B : 3215.607 G |  |  |  |  | B : 3215.607 G
| Start Bfield : 3487.011 G | Bfield Step : 0.208 G |  |  | 12 | Start Bfield : 3176.917 G | Bfield Step : 0.317 G |  |  |  | Start Bfield : 3176.917 G | Bfield Step : 0.317 G
| Number of point : 400 | Counting time : 1.000 s |  |  |  | Number of point : 200 | Counting time : 1.000 s |  |  |  | Number of point : 200 | Counting time : 1.000 s
| Detector 5 | Radius = 581.63mm | Mass = 254.000 |  |  | Detector 6 | Radius = 638.32mm | Mass = 254.077 |  |  | Detector 6 | Radius = 638.32mm | Mass = 254.077
| Nb Points : 400 |  |  |  |  | Nb Points : 200 |  |  |  |  | Nb Points : 200
| Pt | X | Y(cnt/s) | Y(cnt) | Mass: | Pt | X | Y(cnt/s) | Y(cnt) | Mass: | Pt | X | Y(cnt/s) | Y(cnt) | Mass:
| 1 | 3487.011 | 1 | 1 | 248 | 1 | 3176.917 | 1 | 1 | 248 | 1 | 3176.917 | 1 | 1 | 248
| 2 | 3487.219 | 1 | 1 | 248.03 | 2 | 3177.233 | 1 | 1 | 248.05 | 2 | 3177.233 | 1 | 1 | 248.05
| 3 | 3487.428 | 1 | 1 | 248.06 | 3 | 3177.55 | 1 | 1 | 248.1 | 3 | 3177.55 | 1 | 1 | 248.1
| 4 | 3487.636 | 1 | 1 | 248.09 | 4 | 3177.867 | 1 | 1 | 248.15 | 4 | 3177.867 | 1 | 1 | 248.15
| 5 | 3487.845 | 1 | 1 | 248.12 | 5 | 3178.183 | 1 | 1 | 248.2 | 5 | 3178.183 | 1 | 1 | 248.2
| 6 | 3488.053 | 1 | 1 | 248.15 | 6 | 3178.5 | 1 | 1 | 248.25 | 6 | 3178.5 | 1 | 1 | 248.25
| 7 | 3488.261 | 1 | 1 | 248.18 | 7 | 3178.817 | 1 | 1 | 248.3 | 7 | 3178.817 | 1 | 1 | 248.3
| 8 | 3488.47 | 1 | 1 | 248.21 | 8 | 3179.134 | 1 | 1 | 248.35 | 8 | 3179.134 | 1 | 1 | 248.35
Mass scan of crushed UO2 on sticky carbon tab: | 9 | 3488.678 | 1 | 1 | 248.24 | 9 | 3179.45 | 1 | 1 | 248.4 | 9 | 3179.45 | 1 | 1 | 248.4
| 10 | 3488.886 | 1 | 1 | 248.27 | 10 | 3179.767 | 1 | 1 | 248.45 | 10 | 3179.767 | 1 | 1 | 248.45
| 11 | 3489.095 | 1 | 1 | 248.3 | 11 | 3180.084 | 1 | 1 | 248.5 | 11 | 3180.084 | 1 | 1 | 248.5
| 12 | 3489.303 | 1 | 1 | 248.33 | 12 | 3180.4 | 1 | 1 | 248.55 | 12 | 3180.4 | 1 | 1 | 248.55
| 13 | 3489.512 | 1 | 1 | 248.36 | 13 | 3180.717 | 1 | 1 | 248.6 | 13 | 3180.717 | 1 | 1 | 248.6
| 14 | 3489.72 | 1 | 1 | 248.39 | 14 | 3181.034 | 1 | 1 | 248.65 | 14 | 3181.034 | 1 | 1 | 248.65
| 15 | 3489.928 | 1 | 1 | 248.42 | 15 | 3181.35 | 1 | 1 | 248.7 | 15 | 3181.35 | 1 | 1 | 248.7
| 16 | 3490.137 | 1 | 1 | 248.45 | 16 | 3181.667 | 1 | 1 | 248.75 | 16 | 3181.667 | 1 | 1 | 248.75
| 17 | 3490.345 | 1 | 1 | 248.48 | 17 | 3181.984 | 1 | 1 | 248.8 | 17 | 3181.984 | 1 | 1 | 248.8
| 18 | 3490.553 | 1 | 1 | 248.51 | 18 | 3182.3 | 1 | 1 | 248.85 | 18 | 3182.3 | 1 | 1 | 248.85
| 19 | 3490.762 | 1 | 1 | 248.54 | 19 | 3182.617 | 1 | 1 | 248.9 | 19 | 3182.617 | 27 | 27 | 248.9
| 20 | 3490.97 | 1 | 1 | 248.57 | 20 | 3182.934 | 1 | 1 | 248.95 | 20 | 3182.934 | 39 | 39 | 248.95
| 21 | 3491.179 | 1 | 1 | 248.6 | 21 | 3183.25 | 1 | 1 | 249 | 21 | 3183.25 | 1 | 1 | 249
| 22 | 3491.387 | 1 | 1 | 248.63 | 22 | 3183.567 | 1 | 1 | 249.05 | 22 | 3183.567 | 1 | 1 | 249.05
| 23 | 3491.595 | 1 | 1 | 248.66 | 23 | 3183.884 | 1 | 1 | 249.1 | 23 | 3183.884 | 1 | 1 | 249.1
| 24 | 3491.804 | 1 | 1 | 248.69 | 24 | 3184.2 | 1 | 1 | 249.15 | 24 | 3184.2 | 1 | 1 | 249.15
| 25 | 3492.012 | 1 | 1 | 248.72 | 25 | 3184.517 | 1 | 1 | 249.2 | 25 | 3184.517 | 1 | 1 | 249.2
Mass scan of UO2 mounted in epoxy and polished: | 26 | 3492.22 | 1 | 1 | 248.75 | 26 | 3184.834 | 1 | 1 | 249.25 | 26 | 3184.834 | 1 | 1 | 249.25
| 27 | 3492.429 | 1 | 1 | 248.78 | 27 | 3185.15 | 1 | 1 | 249.3 | 27 | 3185.15 | 1 | 1 | 249.3
| 28 | 3492.637 | 1 | 1 | 248.81 | 28 | 3185.467 | 1 | 1 | 249.35 | 28 | 3185.467 | 1 | 1 | 249.35
| 29 | 3492.846 | 1 | 1 | 248.84 | 29 | 3185.784 | 1 | 1 | 249.4 | 29 | 3185.784 | 1 | 1 | 249.4
| 30 | 3493.054 | 1 | 1 | 248.87 | 30 | 3186.1 | 1 | 1 | 249.45 | 30 | 3186.1 | 1 | 1 | 249.45
| 31 | 3493.262 | 1 | 1 | 248.9 | 31 | 3186.417 | 1 | 1 | 249.5 | 31 | 3186.417 | 1 | 1 | 249.5
| 32 | 3493.471 | 1 | 1 | 248.93 | 32 | 3186.734 | 1 | 1 | 249.55 | 32 | 3186.734 | 1 | 1 | 249.55
| 33 | 3493.679 | 1 | 1 | 248.96 | 33 | 3187.05 | 1 | 1 | 249.6 | 33 | 3187.05 | 1 | 1 | 249.6
| 34 | 3493.887 | 1 | 1 | 248.99 | 34 | 3187.367 | 1 | 1 | 249.65 | 34 | 3187.367 | 1 | 1 | 249.65
| 35 | 3494.096 | 1 | 1 | 249.02 | 35 | 3187.684 | 1 | 1 | 249.7 | 35 | 3187.684 | 1 | 1 | 249.7
| 36 | 3494.304 | 1 | 1 | 249.05 | 36 | 3188 | 1 | 1 | 249.75 | 36 | 3188 | 1 | 1 | 249.75
| 37 | 3494.512 | 1 | 1 | 249.08 | 37 | 3188.317 | 1 | 1 | 249.8 | 37 | 3188.317 | 1 | 1 | 249.8
| 38 | 3494.721 | 1 | 1 | 249.11 | 38 | 3188.634 | 1 | 1 | 249.85 | 38 | 3188.634 | 1 | 1 | 249.85
| 39 | 3494.929 | 1 | 1 | 249.14 | 39 | 3188.951 | 1 | 1 | 249.9 | 39 | 3188.951 | 2 | 2 | 249.9
| 40 | 3495.138 | 1 | 1 | 249.17 | 40 | 3189.267 | 2 | 2 | 249.95 | 40 | 3189.267 | 7 | 7 | 249.95
| 41 | 3495.346 | 1 | 1 | 249.2 | 41 | 3189.584 | 112 | 112 | 250 | 41 | 3189.584 | 33 | 33 | 250
| 42 | 3495.554 | 1 | 1 | 249.23 | 42 | 3189.901 | 399 | 399 | 250.05 | 42 | 3189.901 | 65 | 65 | 250.05
| 43 | 3495.763 | 1 | 1 | 249.26 | 43 | 3190.217 | 53 | 53 | 250.1 | 43 | 3190.217 | 17 | 17 | 250.1
| 44 | 3495.971 | 1 | 1 | 249.29 | 44 | 3190.534 | 30 | 30 | 250.15 | 44 | 3190.534 | 15 | 15 | 250.15
| 45 | 3496.179 | 1 | 1 | 249.32 | 45 | 3190.851 | 39 | 39 | 250.2 | 45 | 3190.851 | 41 | 41 | 250.2
| 46 | 3496.388 | 1 | 1 | 249.35 | 46 | 3191.167 | 25 | 25 | 250.25 | 46 | 3191.167 | 24 | 24 | 250.25
| 47 | 3496.596 | 1 | 1 | 249.38 | 47 | 3191.484 | 30 | 30 | 250.3 | 47 | 3191.484 | 11 | 11 | 250.3
| 48 | 3496.805 | 1 | 1 | 249.41 | 48 | 3191.801 | 17 | 17 | 250.35 | 48 | 3191.801 | 4 | 4 | 250.35
| 49 | 3497.013 | 1 | 1 | 249.44 | 49 | 3192.117 | 15 | 15 | 250.4 | 49 | 3192.117 | 4 | 4 | 250.4
| 50 | 3497.221 | 1 | 1 | 249.47 | 50 | 3192.434 | 4 | 4 | 250.45 | 50 | 3192.434 | 3 | 3 | 250.45
| 51 | 3497.43 | 1 | 1 | 249.5 | 51 | 3192.751 | 4 | 4 | 250.5 | 51 | 3192.751 | 1 | 1 | 250.5
| 52 | 3497.638 | 1 | 1 | 249.53 | 52 | 3193.067 | 1 | 1 | 250.55 | 52 | 3193.067 | 1 | 1 | 250.55
| 53 | 3497.846 | 1 | 1 | 249.56 | 53 | 3193.384 | 3 | 3 | 250.6 | 53 | 3193.384 | 1 | 1 | 250.6
| 54 | 3498.055 | 1 | 1 | 249.59 | 54 | 3193.701 | 1 | 1 | 250.65 | 54 | 3193.701 | 1 | 1 | 250.65
| 55 | 3498.263 | 1 | 1 | 249.62 | 55 | 3194.017 | 1 | 1 | 250.7 | 55 | 3194.017 | 1 | 1 | 250.7
| 56 | 3498.472 | 1 | 1 | 249.65 | 56 | 3194.334 | 1 | 1 | 250.75 | 56 | 3194.334 | 1 | 1 | 250.75
| 57 | 3498.68 | 1 | 1 | 249.68 | 57 | 3194.651 | 1 | 1 | 250.8 | 57 | 3194.651 | 2 | 2 | 250.8
| 58 | 3498.888 | 1 | 1 | 249.71 | 58 | 3194.967 | 1 | 1 | 250.85 | 58 | 3194.967 | 1 | 1 | 250.85
| 59 | 3499.097 | 1 | 1 | 249.74 | 59 | 3195.284 | 1 | 1 | 250.9 | 59 | 3195.284 | 1 | 1 | 250.9
| 60 | 3499.305 | 1 | 1 | 249.77 | 60 | 3195.601 | 1 | 1 | 250.95 | 60 | 3195.601 | 1 | 1 | 250.95
| 61 | 3499.513 | 1 | 1 | 249.8 | 61 | 3195.917 | 7 | 7 | 251 | 61 | 3195.917 | 2 | 2 | 251
| 62 | 3499.722 | 1 | 1 | 249.83 | 62 | 3196.234 | 116 | 116 | 251.05 | 62 | 3196.234 | 154 | 154 | 251.05
| 63 | 3499.93 | 1 | 1 | 249.86 | 63 | 3196.551 | 91 | 91 | 251.1 | 63 | 3196.551 | 76 | 76 | 251.1
| 64 | 3500.139 | 1 | 1 | 249.89 | 64 | 3196.867 | 1 | 1 | 251.15 | 64 | 3196.867 | 1 | 1 | 251.15
| 65 | 3500.347 | 1 | 1 | 249.92 | 65 | 3197.184 | 1 | 1 | 251.2 | 65 | 3197.184 | 1 | 1 | 251.2
| 66 | 3500.555 | 1 | 1 | 249.95 | 66 | 3197.501 | 1 | 1 | 251.25 | 66 | 3197.501 | 1 | 1 | 251.25
| 67 | 3500.764 | 1 | 1 | 249.98 | 67 | 3197.817 | 1 | 1 | 251.3 | 67 | 3197.817 | 1 | 1 | 251.3
| 68 | 3500.972 | 1 | 1 | 250.01 | 68 | 3198.134 | 1 | 1 | 251.35 | 68 | 3198.134 | 1 | 1 | 251.35
| 69 | 3501.18 | 1 | 1 | 250.04 | 69 | 3198.451 | 1 | 1 | 251.4 | 69 | 3198.451 | 1 | 1 | 251.4
| 70 | 3501.389 | 1 | 1 | 250.07 | 70 | 3198.768 | 1 | 1 | 251.45 | 70 | 3198.768 | 1 | 1 | 251.45
| 71 | 3501.597 | 1 | 1 | 250.1 | 71 | 3199.084 | 1 | 1 | 251.5 | 71 | 3199.084 | 1 | 1 | 251.5
| 72 | 3501.805 | 1 | 1 | 250.13 | 72 | 3199.401 | 1 | 1 | 251.55 | 72 | 3199.401 | 1 | 1 | 251.55
| 73 | 3502.014 | 1 | 1 | 250.16 | 73 | 3199.718 | 1 | 1 | 251.6 | 73 | 3199.718 | 1 | 1 | 251.6
| 74 | 3502.222 | 1 | 1 | 250.19 | 74 | 3200.034 | 1 | 1 | 251.65 | 74 | 3200.034 | 1 | 1 | 251.65
| 75 | 3502.431 | 1 | 1 | 250.22 | 75 | 3200.351 | 1 | 1 | 251.7 | 75 | 3200.351 | 1 | 1 | 251.7
| 76 | 3502.639 | 1 | 1 | 250.25 | 76 | 3200.668 | 1 | 1 | 251.75 | 76 | 3200.668 | 1 | 1 | 251.75
| 77 | 3502.847 | 1 | 1 | 250.28 | 77 | 3200.984 | 1 | 1 | 251.8 | 77 | 3200.984 | 1 | 1 | 251.8
| 78 | 3503.056 | 1 | 1 | 250.31 | 78 | 3201.301 | 1 | 1 | 251.85 | 78 | 3201.301 | 1 | 1 | 251.85
| 79 | 3503.264 | 1 | 1 | 250.34 | 79 | 3201.618 | 1 | 1 | 251.9 | 79 | 3201.618 | 1 | 1 | 251.9
| 80 | 3503.472 | 1 | 1 | 250.37 | 80 | 3201.934 | 1 | 1 | 251.95 | 80 | 3201.934 | 61 | 61 | 251.95
| 81 | 3503.681 | 1 | 1 | 250.4 | 81 | 3202.251 | 1 | 1 | 252 | 81 | 3202.251 | 48 | 48 | 252
| 82 | 3503.889 | 1 | 1 | 250.43 | 82 | 3202.568 | 13 | 13 | 252.05 | 82 | 3202.568 | 33 | 33 | 252.05
| 83 | 3504.098 | 1 | 1 | 250.46 | 83 | 3202.884 | 31 | 31 | 252.1 | 83 | 3202.884 | 150 | 150 | 252.1
| 84 | 3504.306 | 1 | 1 | 250.49 | 84 | 3203.201 | 8 | 8 | 252.15 | 84 | 3203.201 | 13 | 13 | 252.15
| 85 | 3504.514 | 1 | 1 | 250.52 | 85 | 3203.518 | 1 | 1 | 252.2 | 85 | 3203.518 | 1 | 1 | 252.2
| 86 | 3504.723 | 1 | 1 | 250.55 | 86 | 3203.834 | 1 | 1 | 252.25 | 86 | 3203.834 | 1 | 1 | 252.25
| 87 | 3504.931 | 1 | 1 | 250.58 | 87 | 3204.151 | 1 | 1 | 252.3 | 87 | 3204.151 | 1 | 1 | 252.3
| 88 | 3505.139 | 1 | 1 | 250.61 | 88 | 3204.468 | 1 | 1 | 252.35 | 88 | 3204.468 | 1 | 1 | 252.35
| 89 | 3505.348 | 1 | 1 | 250.64 | 89 | 3204.784 | 1 | 1 | 252.4 | 89 | 3204.784 | 1 | 1 | 252.4
| 90 | 3505.556 | 1 | 1 | 250.67 | 90 | 3205.101 | 1 | 1 | 252.45 | 90 | 3205.101 | 1 | 1 | 252.45
| 91 | 3505.765 | 1 | 1 | 250.7 | 91 | 3205.418 | 1 | 1 | 252.5 | 91 | 3205.418 | 1 | 1 | 252.5
| 92 | 3505.973 | 1 | 1 | 250.73 | 92 | 3205.734 | 1 | 1 | 252.55 | 92 | 3205.734 | 1 | 1 | 252.55
| 93 | 3506.181 | 1 | 1 | 250.76 | 93 | 3206.051 | 1 | 1 | 252.6 | 93 | 3206.051 | 1 | 1 | 252.6
| 94 | 3506.39 | 1 | 1 | 250.79 | 94 | 3206.368 | 1 | 1 | 252.65 | 94 | 3206.368 | 1 | 1 | 252.65
| 95 | 3506.598 | 1 | 1 | 250.82 | 95 | 3206.684 | 1 | 1 | 252.7 | 95 | 3206.684 | 1 | 1 | 252.7
| 96 | 3506.806 | 1 | 1 | 250.85 | 96 | 3207.001 | 1 | 1 | 252.75 | 96 | 3207.001 | 1 | 1 | 252.75
| 97 | 3507.015 | 1 | 1 | 250.88 | 97 | 3207.318 | 1 | 1 | 252.8 | 97 | 3207.318 | 1 | 1 | 252.8
| 98 | 3507.223 | 122 | 122 | 250.91 | 98 | 3207.634 | 1 | 1 | 252.85 | 98 | 3207.634 | 1 | 1 | 252.85
| 99 | 3507.432 | 162 | 162 | 250.94 | 99 | 3207.951 | 1 | 1 | 252.9 | 99 | 3207.951 | 1 | 1 | 252.9
| 100 | 3507.64 | 157 | 157 | 250.97 | 100 | 3208.268 | 1 | 1 | 252.95 | 100 | 3208.268 | 150 | 150 | 252.95
| 101 | 3507.848 | 38 | 38 | 251 | 101 | 3208.585 | 2 | 2 | 253 | 101 | 3208.585 | 324 | 324 | 253
| 102 | 3508.057 | 4 | 4 | 251.03 | 102 | 3208.901 | 1 | 1 | 253.05 | 102 | 3208.901 | 5 | 5 | 253.05
| 103 | 3508.265 | 7 | 7 | 251.06 | 103 | 3209.218 | 11 | 11 | 253.1 | 103 | 3209.218 | 73 | 73 | 253.1
| 104 | 3508.473 | 11 | 11 | 251.09 | 104 | 3209.535 | 14 | 14 | 253.15 | 104 | 3209.535 | 44 | 44 | 253.15
| 105 | 3508.682 | 7 | 7 | 251.12 | 105 | 3209.851 | 1 | 1 | 253.2 | 105 | 3209.851 | 1 | 1 | 253.2
| 106 | 3508.89 | 6 | 6 | 251.15 | 106 | 3210.168 | 1 | 1 | 253.25 | 106 | 3210.168 | 2 | 2 | 253.25
| 107 | 3509.098 | 8 | 8 | 251.18 | 107 | 3210.485 | 1 | 1 | 253.3 | 107 | 3210.485 | 2 | 2 | 253.3
| 108 | 3509.307 | 6 | 6 | 251.21 | 108 | 3210.801 | 1 | 1 | 253.35 | 108 | 3210.801 | 1 | 1 | 253.35
| 109 | 3509.515 | 6 | 6 | 251.24 | 109 | 3211.118 | 1 | 1 | 253.4 | 109 | 3211.118 | 1 | 1 | 253.4
| 110 | 3509.724 | 2 | 2 | 251.27 | 110 | 3211.435 | 1 | 1 | 253.45 | 110 | 3211.435 | 1 | 1 | 253.45
| 111 | 3509.932 | 7 | 7 | 251.3 | 111 | 3211.751 | 1 | 1 | 253.5 | 111 | 3211.751 | 1 | 1 | 253.5
| 112 | 3510.14 | 3 | 3 | 251.33 | 112 | 3212.068 | 1 | 1 | 253.55 | 112 | 3212.068 | 1 | 1 | 253.55
| 113 | 3510.349 | 2 | 2 | 251.36 | 113 | 3212.385 | 1 | 1 | 253.6 | 113 | 3212.385 | 1 | 1 | 253.6
| 114 | 3510.557 | 2 | 2 | 251.39 | 114 | 3212.701 | 1 | 1 | 253.65 | 114 | 3212.701 | 1 | 1 | 253.65
| 115 | 3510.765 | 4 | 4 | 251.42 | 115 | 3213.018 | 1 | 1 | 253.7 | 115 | 3213.018 | 1 | 1 | 253.7
| 116 | 3510.974 | 4 | 4 | 251.45 | 116 | 3213.335 | 1 | 1 | 253.75 | 116 | 3213.335 | 1 | 1 | 253.75
| 117 | 3511.182 | 2 | 2 | 251.48 | 117 | 3213.651 | 1 | 1 | 253.8 | 117 | 3213.651 | 1 | 1 | 253.8
| 118 | 3511.391 | 1 | 1 | 251.51 | 118 | 3213.968 | 1 | 1 | 253.85 | 118 | 3213.968 | 1 | 1 | 253.85
| 119 | 3511.599 | 1 | 1 | 251.54 | 119 | 3214.285 | 1 | 1 | 253.9 | 119 | 3214.285 | 1 | 1 | 253.9
| 120 | 3511.807 | 1 | 1 | 251.57 | 120 | 3214.601 | 1 | 1 | 253.95 | 120 | 3214.601 | 1 | 1 | 253.95
| 121 | 3512.016 | 1 | 1 | 251.6 | 121 | 3214.918 | 7 | 7 | 254 | 121 | 3214.918 | 10 | 10 | 254
| 122 | 3512.224 | 1 | 1 | 251.63 | 122 | 3215.235 | 295 | 295 | 254.05 | 122 | 3215.235 | 192 | 192 | 254.05
| 123 | 3512.432 | 1 | 1 | 251.66 | 123 | 3215.551 | 24304 | 24304 | 254.1 | 123 | 3215.551 | 76773 | 76773 | 254.1
| 124 | 3512.641 | 1 | 1 | 251.69 | 124 | 3215.868 | 26127 | 26127 | 254.15 | 124 | 3215.868 | 77090 | 77090 | 254.15
| 125 | 3512.849 | 1 | 1 | 251.72 | 125 | 3216.185 | 345 | 345 | 254.2 | 125 | 3216.185 | 177 | 177 | 254.2
| 126 | 3513.058 | 1 | 1 | 251.75 | 126 | 3216.501 | 1 | 1 | 254.25 | 126 | 3216.501 | 2 | 2 | 254.25
| 127 | 3513.266 | 1 | 1 | 251.78 | 127 | 3216.818 | 1 | 1 | 254.3 | 127 | 3216.818 | 1 | 1 | 254.3
| 128 | 3513.474 | 1 | 1 | 251.81 | 128 | 3217.135 | 1 | 1 | 254.35 | 128 | 3217.135 | 1 | 1 | 254.35
| 129 | 3513.683 | 1 | 1 | 251.84 | 129 | 3217.451 | 1 | 1 | 254.4 | 129 | 3217.451 | 1 | 1 | 254.4
| 130 | 3513.891 | 1 | 1 | 251.87 | 130 | 3217.768 | 1 | 1 | 254.45 | 130 | 3217.768 | 1 | 1 | 254.45
| 131 | 3514.099 | 1 | 1 | 251.9 | 131 | 3218.085 | 1 | 1 | 254.5 | 131 | 3218.085 | 1 | 1 | 254.5
| 132 | 3514.308 | 6 | 6 | 251.93 | 132 | 3218.402 | 1 | 1 | 254.55 | 132 | 3218.402 | 1 | 1 | 254.55
| 133 | 3514.516 | 3 | 3 | 251.96 | 133 | 3218.718 | 1 | 1 | 254.6 | 133 | 3218.718 | 1 | 1 | 254.6
| 134 | 3514.725 | 5 | 5 | 251.99 | 134 | 3219.035 | 1 | 1 | 254.65 | 134 | 3219.035 | 1 | 1 | 254.65
| 135 | 3514.933 | 1 | 1 | 252.02 | 135 | 3219.352 | 1 | 1 | 254.7 | 135 | 3219.352 | 1 | 1 | 254.7
| 136 | 3515.141 | 1 | 1 | 252.05 | 136 | 3219.668 | 1 | 1 | 254.75 | 136 | 3219.668 | 1 | 1 | 254.75
| 137 | 3515.35 | 1 | 1 | 252.08 | 137 | 3219.985 | 1 | 1 | 254.8 | 137 | 3219.985 | 1 | 1 | 254.8
| 138 | 3515.558 | 1 | 1 | 252.11 | 138 | 3220.302 | 1 | 1 | 254.85 | 138 | 3220.302 | 1 | 1 | 254.85
| 139 | 3515.766 | 1 | 1 | 252.14 | 139 | 3220.618 | 1 | 1 | 254.9 | 139 | 3220.618 | 1 | 1 | 254.9
| 140 | 3515.975 | 1 | 1 | 252.17 | 140 | 3220.935 | 1 | 1 | 254.95 | 140 | 3220.935 | 1 | 1 | 254.95
| 141 | 3516.183 | 1 | 1 | 252.2 | 141 | 3221.252 | 1 | 1 | 255 | 141 | 3221.252 | 9 | 9 | 255
| 142 | 3516.391 | 1 | 1 | 252.23 | 142 | 3221.568 | 1 | 1 | 255.05 | 142 | 3221.568 | 13 | 13 | 255.05
| 143 | 3516.6 | 1 | 1 | 252.26 | 143 | 3221.885 | 36 | 36 | 255.1 | 143 | 3221.885 | 115 | 115 | 255.1
| 144 | 3516.808 | 1 | 1 | 252.29 | 144 | 3222.202 | 328 | 328 | 255.15 | 144 | 3222.202 | 1078 | 1078 | 255.15
| 145 | 3517.017 | 1 | 1 | 252.32 | 145 | 3222.518 | 85 | 85 | 255.2 | 145 | 3222.518 | 135 | 135 | 255.2
| 146 | 3517.225 | 1 | 1 | 252.35 | 146 | 3222.835 | 1 | 1 | 255.25 | 146 | 3222.835 | 1 | 1 | 255.25
| 147 | 3517.433 | 1 | 1 | 252.38 | 147 | 3223.152 | 1 | 1 | 255.3 | 147 | 3223.152 | 1 | 1 | 255.3
| 148 | 3517.642 | 1 | 1 | 252.41 | 148 | 3223.468 | 1 | 1 | 255.35 | 148 | 3223.468 | 1 | 1 | 255.35
| 149 | 3517.85 | 1 | 1 | 252.44 | 149 | 3223.785 | 1 | 1 | 255.4 | 149 | 3223.785 | 1 | 1 | 255.4
| 150 | 3518.058 | 2 | 2 | 252.47 | 150 | 3224.102 | 1 | 1 | 255.45 | 150 | 3224.102 | 1 | 1 | 255.45
| 151 | 3518.267 | 1 | 1 | 252.5 | 151 | 3224.418 | 1 | 1 | 255.5 | 151 | 3224.418 | 1 | 1 | 255.5
| 152 | 3518.475 | 1 | 1 | 252.53 | 152 | 3224.735 | 1 | 1 | 255.55 | 152 | 3224.735 | 1 | 1 | 255.55
| 153 | 3518.684 | 1 | 1 | 252.56 | 153 | 3225.052 | 1 | 1 | 255.6 | 153 | 3225.052 | 1 | 1 | 255.6
| 154 | 3518.892 | 1 | 1 | 252.59 | 154 | 3225.368 | 1 | 1 | 255.65 | 154 | 3225.368 | 1 | 1 | 255.65
| 155 | 3519.1 | 1 | 1 | 252.62 | 155 | 3225.685 | 1 | 1 | 255.7 | 155 | 3225.685 | 1 | 1 | 255.7
| 156 | 3519.309 | 1 | 1 | 252.65 | 156 | 3226.002 | 1 | 1 | 255.75 | 156 | 3226.002 | 1 | 1 | 255.75
| 157 | 3519.517 | 1 | 1 | 252.68 | 157 | 3226.318 | 1 | 1 | 255.8 | 157 | 3226.318 | 1 | 1 | 255.8
| 158 | 3519.725 | 1 | 1 | 252.71 | 158 | 3226.635 | 1 | 1 | 255.85 | 158 | 3226.635 | 1 | 1 | 255.85
| 159 | 3519.934 | 1 | 1 | 252.74 | 159 | 3226.952 | 1 | 1 | 255.9 | 159 | 3226.952 | 1 | 1 | 255.9
| 160 | 3520.142 | 1 | 1 | 252.77 | 160 | 3227.268 | 1 | 1 | 255.95 | 160 | 3227.268 | 1 | 1 | 255.95
| 161 | 3520.351 | 1 | 1 | 252.8 | 161 | 3227.585 | 1 | 1 | 256 | 161 | 3227.585 | 1 | 1 | 256
| 162 | 3520.559 | 1 | 1 | 252.83 | 162 | 3227.902 | 1 | 1 | 256.05 | 162 | 3227.902 | 1 | 1 | 256.05
| 163 | 3520.767 | 1 | 1 | 252.86 | 163 | 3228.219 | 5 | 5 | 256.1 | 163 | 3228.219 | 1 | 1 | 256.1
| 164 | 3520.976 | 1 | 1 | 252.89 | 164 | 3228.535 | 46 | 46 | 256.15 | 164 | 3228.535 | 146 | 146 | 256.15
| 165 | 3521.184 | 1 | 1 | 252.92 | 165 | 3228.852 | 33 | 33 | 256.2 | 165 | 3228.852 | 70 | 70 | 256.2
| 166 | 3521.392 | 1 | 1 | 252.95 | 166 | 3229.169 | 1 | 1 | 256.25 | 166 | 3229.169 | 1 | 1 | 256.25
| 167 | 3521.601 | 1 | 1 | 252.98 | 167 | 3229.485 | 1 | 1 | 256.3 | 167 | 3229.485 | 1 | 1 | 256.3
| 168 | 3521.809 | 1 | 1 | 253.01 | 168 | 3229.802 | 1 | 1 | 256.35 | 168 | 3229.802 | 1 | 1 | 256.35
| 169 | 3522.018 | 1 | 1 | 253.04 | 169 | 3230.119 | 1 | 1 | 256.4 | 169 | 3230.119 | 1 | 1 | 256.4
| 170 | 3522.226 | 1 | 1 | 253.07 | 170 | 3230.435 | 1 | 1 | 256.45 | 170 | 3230.435 | 1 | 1 | 256.45
| 171 | 3522.434 | 1 | 1 | 253.1 | 171 | 3230.752 | 1 | 1 | 256.5 | 171 | 3230.752 | 1 | 1 | 256.5
| 172 | 3522.643 | 1 | 1 | 253.13 | 172 | 3231.069 | 1 | 1 | 256.55 | 172 | 3231.069 | 1 | 1 | 256.55
| 173 | 3522.851 | 1 | 1 | 253.16 | 173 | 3231.385 | 1 | 1 | 256.6 | 173 | 3231.385 | 1 | 1 | 256.6
| 174 | 3523.059 | 1 | 1 | 253.19 | 174 | 3231.702 | 1 | 1 | 256.65 | 174 | 3231.702 | 1 | 1 | 256.65
| 175 | 3523.268 | 1 | 1 | 253.22 | 175 | 3232.019 | 1 | 1 | 256.7 | 175 | 3232.019 | 1 | 1 | 256.7
| 176 | 3523.476 | 1 | 1 | 253.25 | 176 | 3232.335 | 1 | 1 | 256.75 | 176 | 3232.335 | 1 | 1 | 256.75
| 177 | 3523.684 | 1 | 1 | 253.28 | 177 | 3232.652 | 1 | 1 | 256.8 | 177 | 3232.652 | 1 | 1 | 256.8
| 178 | 3523.893 | 1 | 1 | 253.31 | 178 | 3232.969 | 1 | 1 | 256.85 | 178 | 3232.969 | 1 | 1 | 256.85
| 179 | 3524.101 | 1 | 1 | 253.34 | 179 | 3233.285 | 1 | 1 | 256.9 | 179 | 3233.285 | 1 | 1 | 256.9
| 180 | 3524.31 | 1 | 1 | 253.37 | 180 | 3233.602 | 1 | 1 | 256.95 | 180 | 3233.602 | 1 | 1 | 256.95
| 181 | 3524.518 | 1 | 1 | 253.4 | 181 | 3233.919 | 1 | 1 | 257 | 181 | 3233.919 | 4 | 4 | 257
| 182 | 3524.726 | 1 | 1 | 253.43 | 182 | 3234.235 | 1 | 1 | 257.05 | 182 | 3234.235 | 15 | 15 | 257.05
| 183 | 3524.935 | 1 | 1 | 253.46 | 183 | 3234.552 | 5 | 5 | 257.1 | 183 | 3234.552 | 17 | 17 | 257.1
| 184 | 3525.143 | 1 | 1 | 253.49 | 184 | 3234.869 | 290 | 290 | 257.15 | 184 | 3234.869 | 189 | 189 | 257.15
| 185 | 3525.351 | 1 | 1 | 253.52 | 185 | 3235.185 | 238 | 238 | 257.2 | 185 | 3235.185 | 162 | 162 | 257.2
| 186 | 3525.56 | 1 | 1 | 253.55 | 186 | 3235.502 | 2 | 2 | 257.25 | 186 | 3235.502 | 1 | 1 | 257.25
| 187 | 3525.768 | 1 | 1 | 253.58 | 187 | 3235.819 | 1 | 1 | 257.3 | 187 | 3235.819 | 1 | 1 | 257.3
| 188 | 3525.977 | 1 | 1 | 253.61 | 188 | 3236.135 | 1 | 1 | 257.35 | 188 | 3236.135 | 1 | 1 | 257.35
| 189 | 3526.185 | 1 | 1 | 253.64 | 189 | 3236.452 | 1 | 1 | 257.4 | 189 | 3236.452 | 1 | 1 | 257.4
| 190 | 3526.393 | 1 | 1 | 253.67 | 190 | 3236.769 | 1 | 1 | 257.45 | 190 | 3236.769 | 1 | 1 | 257.45
| 191 | 3526.602 | 1 | 1 | 253.7 | 191 | 3237.085 | 1 | 1 | 257.5 | 191 | 3237.085 | 1 | 1 | 257.5
| 192 | 3526.81 | 1 | 1 | 253.73 | 192 | 3237.402 | 1 | 1 | 257.55 | 192 | 3237.402 | 1 | 1 | 257.55
| 193 | 3527.018 | 1 | 1 | 253.76 | 193 | 3237.719 | 1 | 1 | 257.6 | 193 | 3237.719 | 1 | 1 | 257.6
| 194 | 3527.227 | 3 | 3 | 253.79 | 194 | 3238.036 | 1 | 1 | 257.65 | 194 | 3238.036 | 1 | 1 | 257.65
| 195 | 3527.435 | 1 | 1 | 253.82 | 195 | 3238.352 | 1 | 1 | 257.7 | 195 | 3238.352 | 1 | 1 | 257.7
| 196 | 3527.644 | 1 | 1 | 253.85 | 196 | 3238.669 | 1 | 1 | 257.75 | 196 | 3238.669 | 1 | 1 | 257.75
| 197 | 3527.852 | 1 | 1 | 253.88 | 197 | 3238.986 | 1 | 1 | 257.8 | 197 | 3238.986 | 1 | 1 | 257.8
| 198 | 3528.06 | 46 | 46 | 253.91 | 198 | 3239.302 | 1 | 1 | 257.85 | 198 | 3239.302 | 1 | 1 | 257.85
| 199 | 3528.269 | 531 | 531 | 253.94 | 199 | 3239.619 | 1 | 1 | 257.9 | 199 | 3239.619 | 1 | 1 | 257.9
| 200 | 3528.477 | 69266 | 69266 | 253.97 | 200 | 3239.936 | 1 | 1 | 257.95 | 200 | 3239.936 | 1 | 1 | 257.95
| 201 | 3528.685 | 92798 | 92798 | 254
| 202 | 3528.894 | 92149 | 92149 | 254.03
| 203 | 3529.102 | 17360 | 17360 | 254.06
| 204 | 3529.311 | 52 | 52 | 254.09
| 205 | 3529.519 | 1 | 1 | 254.12
| 206 | 3529.727 | 2 | 2 | 254.15
| 207 | 3529.936 | 1 | 1 | 254.18
| 208 | 3530.144 | 1 | 1 | 254.21
| 209 | 3530.352 | 1 | 1 | 254.24
| 210 | 3530.561 | 1 | 1 | 254.27
| 211 | 3530.769 | 1 | 1 | 254.3
| 212 | 3530.977 | 1 | 1 | 254.33
| 213 | 3531.186 | 1 | 1 | 254.36
| 214 | 3531.394 | 1 | 1 | 254.39
| 215 | 3531.603 | 1 | 1 | 254.42
| 216 | 3531.811 | 1 | 1 | 254.45
| 217 | 3532.019 | 1 | 1 | 254.48
| 218 | 3532.228 | 1 | 1 | 254.51
| 219 | 3532.436 | 1 | 1 | 254.54
| 220 | 3532.644 | 1 | 1 | 254.57
| 221 | 3532.853 | 1 | 1 | 254.6
| 222 | 3533.061 | 1 | 1 | 254.63
| 223 | 3533.27 | 1 | 1 | 254.66
| 224 | 3533.478 | 1 | 1 | 254.69
| 225 | 3533.686 | 1 | 1 | 254.72
| 226 | 3533.895 | 1 | 1 | 254.75
| 227 | 3534.103 | 1 | 1 | 254.78
| 228 | 3534.311 | 1 | 1 | 254.81
| 229 | 3534.52 | 1 | 1 | 254.84
| 230 | 3534.728 | 1 | 1 | 254.87
| 231 | 3534.937 | 1 | 1 | 254.9
| 232 | 3535.145 | 1 | 1 | 254.93
| 233 | 3535.353 | 1 | 1 | 254.96
| 234 | 3535.562 | 21 | 21 | 254.99
| 235 | 3535.77 | 21 | 21 | 255.02
| 236 | 3535.978 | 17 | 17 | 255.05
| 237 | 3536.187 | 3 | 3 | 255.08
| 238 | 3536.395 | 1 | 1 | 255.11
| 239 | 3536.604 | 1 | 1 | 255.14
| 240 | 3536.812 | 1 | 1 | 255.17
| 241 | 3537.02 | 1 | 1 | 255.2
| 242 | 3537.229 | 1 | 1 | 255.23
| 243 | 3537.437 | 1 | 1 | 255.26
| 244 | 3537.645 | 1 | 1 | 255.29
| 245 | 3537.854 | 1 | 1 | 255.32
| 246 | 3538.062 | 1 | 1 | 255.35
| 247 | 3538.27 | 1 | 1 | 255.38
| 248 | 3538.479 | 1 | 1 | 255.41
| 249 | 3538.687 | 1 | 1 | 255.44
| 250 | 3538.896 | 1 | 1 | 255.47
| 251 | 3539.104 | 1 | 1 | 255.5
| 252 | 3539.312 | 1 | 1 | 255.53
| 253 | 3539.521 | 1 | 1 | 255.56
| 254 | 3539.729 | 1 | 1 | 255.59
| 255 | 3539.937 | 1 | 1 | 255.62
| 256 | 3540.146 | 1 | 1 | 255.65
| 257 | 3540.354 | 1 | 1 | 255.68
| 258 | 3540.563 | 1 | 1 | 255.71
| 259 | 3540.771 | 1 | 1 | 255.74
| 260 | 3540.979 | 1 | 1 | 255.77
| 261 | 3541.188 | 1 | 1 | 255.8
| 262 | 3541.396 | 1 | 1 | 255.83
| 263 | 3541.604 | 1 | 1 | 255.86
| 264 | 3541.813 | 1 | 1 | 255.89
| 265 | 3542.021 | 1 | 1 | 255.92
| 266 | 3542.23 | 1 | 1 | 255.95
| 267 | 3542.438 | 7 | 7 | 255.98
| 268 | 3542.646 | 53 | 53 | 256.01
| 269 | 3542.855 | 65 | 65 | 256.04
| 270 | 3543.063 | 51 | 51 | 256.07
| 271 | 3543.271 | 4 | 4 | 256.1
| 272 | 3543.48 | 1 | 1 | 256.13
| 273 | 3543.688 | 1 | 1 | 256.16
| 274 | 3543.897 | 1 | 1 | 256.19
| 275 | 3544.105 | 1 | 1 | 256.22
| 276 | 3544.313 | 1 | 1 | 256.25
| 277 | 3544.522 | 1 | 1 | 256.28
| 278 | 3544.73 | 1 | 1 | 256.31
| 279 | 3544.938 | 1 | 1 | 256.34
| 280 | 3545.147 | 1 | 1 | 256.37
| 281 | 3545.355 | 1 | 1 | 256.4
| 282 | 3545.563 | 1 | 1 | 256.43
| 283 | 3545.772 | 1 | 1 | 256.46
| 284 | 3545.98 | 1 | 1 | 256.49
| 285 | 3546.189 | 1 | 1 | 256.52
| 286 | 3546.397 | 1 | 1 | 256.55
| 287 | 3546.605 | 1 | 1 | 256.58
| 288 | 3546.814 | 1 | 1 | 256.61
| 289 | 3547.022 | 1 | 1 | 256.64
| 290 | 3547.23 | 1 | 1 | 256.67
| 291 | 3547.439 | 1 | 1 | 256.7
| 292 | 3547.647 | 1 | 1 | 256.73
| 293 | 3547.856 | 1 | 1 | 256.76
| 294 | 3548.064 | 1 | 1 | 256.79
| 295 | 3548.272 | 1 | 1 | 256.82
| 296 | 3548.481 | 1 | 1 | 256.85
| 297 | 3548.689 | 1 | 1 | 256.88
| 298 | 3548.897 | 1 | 1 | 256.91
| 299 | 3549.106 | 1 | 1 | 256.94
| 300 | 3549.314 | 1 | 1 | 256.97
| 301 | 3549.523 | 1 | 1 | 257
| 302 | 3549.731 | 1 | 1 | 257.03
| 303 | 3549.939 | 1 | 1 | 257.06
| 304 | 3550.148 | 1 | 1 | 257.09
| 305 | 3550.356 | 1 | 1 | 257.12
| 306 | 3550.564 | 1 | 1 | 257.15
| 307 | 3550.773 | 1 | 1 | 257.18
| 308 | 3550.981 | 1 | 1 | 257.21
| 309 | 3551.19 | 1 | 1 | 257.24
| 310 | 3551.398 | 1 | 1 | 257.27
| 311 | 3551.606 | 1 | 1 | 257.3
| 312 | 3551.815 | 1 | 1 | 257.33
| 313 | 3552.023 | 1 | 1 | 257.36
| 314 | 3552.231 | 1 | 1 | 257.39
| 315 | 3552.44 | 1 | 1 | 257.42
| 316 | 3552.648 | 1 | 1 | 257.45
| 317 | 3552.856 | 1 | 1 | 257.48
| 318 | 3553.065 | 1 | 1 | 257.51
| 319 | 3553.273 | 1 | 1 | 257.54
| 320 | 3553.482 | 1 | 1 | 257.57
| 321 | 3553.69 | 1 | 1 | 257.6
| 322 | 3553.898 | 1 | 1 | 257.63
| 323 | 3554.107 | 1 | 1 | 257.66
| 324 | 3554.315 | 1 | 1 | 257.69
| 325 | 3554.523 | 1 | 1 | 257.72
| 326 | 3554.732 | 1 | 1 | 257.75
| 327 | 3554.94 | 1 | 1 | 257.78
| 328 | 3555.149 | 1 | 1 | 257.81
| 329 | 3555.357 | 1 | 1 | 257.84
| 330 | 3555.565 | 1 | 1 | 257.87
| 331 | 3555.774 | 1 | 1 | 257.9
| 332 | 3555.982 | 1 | 1 | 257.93
| 333 | 3556.19 | 1 | 1 | 257.96
| 334 | 3556.399 | 1 | 1 | 257.99