## Table_S1
| Total counts (18 cycles at 10s/cycle): |  |  |  | Average of ratios at each cycle (18 cycles)
| 235U | 235U16O | 238U | 238U16O | 235U/238U |  | 235U16O/238U16O |  | 235U/235U16O |  | 238U/238U16O
UO2; 200 pA (soln ICP-MS 235U/238U = 0.00219(2)) | [5 empty] | ± 1σ |  | ± 1σ |  | ± 1σ |  | ± 1σ
_1 | 8785.267 | 80301.42 | 3894167 | 36468270 | 0.002257328 | 0.0001024414 | 0.002208364 | 6.24696e-05 | 0.1128086 | 0.0271887 | 0.1111253 | 0.03013457
_2 | 8239.636 | 64443.84 | 3792589 | 29656329 | 0.002173809 | 7.174529e-05 | 0.002173232 | 3.141674e-05 | 0.1283347 | 0.01666046 | 0.1281396 | 0.01487261
_3 | 8740.985 | 71481.75 | 3964802 | 32942371 | 0.002205236 | 5.919354e-05 | 0.00216961 | 2.728182e-05 | 0.1230798 | 0.01832795 | 0.121028 | 0.01744153
_4 | 9022.675 | 73542.79 | 4108687 | 33705508 | 0.002196433 | 6.809052e-05 | 0.002181296 | 3.111507e-05 | 0.1240021 | 0.01868088 | 0.1230769 | 0.01768682
_5 | 10553.87 | 88185.13 | 4738386 | 40742895 | 0.002231633 | 0.0001200851 | 0.002163532 | 2.848545e-05 | 0.1208547 | 0.01637889 | 0.1174391 | 0.01680927
_6 | 10031.51 | 82754.3 | 4543237 | 37929551 | 0.002209098 | 7.838581e-05 | 0.002181788 | 2.189364e-05 | 0.1216642 | 0.010249 | 0.1204095 | 0.01224554
_7 | 10320.54 | 86163.21 | 4671094 | 39681278 | 0.002208829 | 5.660644e-05 | 0.002171083 | 3.039261e-05 | 0.1205703 | 0.01444662 | 0.1184318 | 0.01332954
_8 | 8087.907 | 78142.82 | 3636692 | 35593937 | 0.002225719 | 0.0001031943 | 0.00219553 | 3.820114e-05 | 0.1035845 | 0.006772276 | 0.1022092 | 0.005605764
_9 | 8080.892 | 77591.43 | 3490475 | 35532880 | 0.00231362 | 8.284025e-05 | 0.00218389 | 3.469115e-05 | 0.1040541 | 0.006356802 | 0.09818713 | 0.004395191
_10 | 8831.04 | 79704.75 | 3916530 | 36521480 | 0.002256022 | 8.472952e-05 | 0.002182094 | 3.237111e-05 | 0.1109919 | 0.006843683 | 0.1074185 | 0.006666885
_11 | 10805.83 | 86182.5 | 4815347 | 39615854 | 0.00224329 | 5.606468e-05 | 0.002174396 | 3.300009e-05 | 0.1265584 | 0.01768868 | 0.1224736 | 0.0155184
[5 empty] | 0.002229184 | 3.793299e-05 | 0.002180438 | 1.266439e-05
150 pA
_13 | 6341.674 | 49170.3 | 2851450 | 22641541 | 0.00222453 | 0.0001085585 | 0.002170795 | 4.617355e-05 | 0.1289983 | 0.01605883 | 0.1258316 | 0.01444986
_14 | 7346.732 | 56611.49 | 3339984 | 26231676 | 0.002201568 | 7.865149e-05 | 0.002157865 | 2.910128e-05 | 0.1302016 | 0.01367189 | 0.1276856 | 0.01324225
_15 | 7120.134 | 56834.73 | 3245803 | 26177936 | 0.0021963 | 8.630678e-05 | 0.002171721 | 3.495287e-05 | 0.1255789 | 0.01403331 | 0.1243332 | 0.01467876
_16 | 7488.54 | 58317.45 | 3386681 | 26658041 | 0.002211915 | 7.876401e-05 | 0.00218768 | 2.083978e-05 | 0.1286342 | 0.007223998 | 0.1273549 | 0.008120067
_17 | 7441.624 | 57439.72 | 3360499 | 26398247 | 0.002214394 | 7.158014e-05 | 0.002176126 | 3.495429e-05 | 0.1296872 | 0.006068545 | 0.1275188 | 0.00656495
_18 | 7441.624 | 57439.72 | 3360499 | 26398247 | 0.002214394 | 7.158014e-05 | 0.002176126 | 3.495429e-05 | 0.1296872 | 0.006068545 | 0.1275188 | 0.00656495
_19 | 6995.721 | 60373.56 | 3166674 | 27977687 | 0.002204593 | 9.23777e-05 | 0.002157551 | 2.76549e-05 | 0.1158846 | 0.01656107 | 0.1131258 | 0.01338888
_20 | 8507.73 | 63897.87 | 3848334 | 29417448 | 0.002209842 | 7.040932e-05 | 0.002171464 | 2.936445e-05 | 0.1339825 | 0.01707627 | 0.1315025 | 0.01528472
_21 | 7323.717 | 64238.47 | 3257277 | 29515467 | 0.002248665 | 6.962401e-05 | 0.002176259 | 4.569321e-05 | 0.1140114 | 0.006135008 | 0.1103231 | 0.00500012
[5 empty] | 0.002214022 | 1.537385e-05 | 0.002171732 | 9.406004e-06
100 pA
_24 | 5785.312 | 36155.6 | 2582338 | 16212439 | 0.002240345 | 8.484092e-05 | 0.00223238 | 5.434007e-05 | 0.1613394 | 0.02120584 | 0.1607744 | 0.0207824
_25 | 5168.72 | 37820.86 | 2301727 | 17173381 | 0.002242467 | 9.684135e-05 | 0.002202604 | 3.239425e-05 | 0.137027 | 0.01557953 | 0.1343952 | 0.01234507
_26 | 4818.21 | 37116.48 | 2186427 | 17083936 | 0.002206724 | 0.0001186511 | 0.002172582 | 2.811634e-05 | 0.130078 | 0.01480278 | 0.1282119 | 0.01454104
_27 | 5256.068 | 40048.31 | 2408831 | 18339636 | 0.002182958 | 0.0001034064 | 0.002183518 | 1.995504e-05 | 0.1314333 | 0.008751805 | 0.1314302 | 0.00548973
_28 | 5206.217 | 39528.62 | 2345265 | 18168252 | 0.002223029 | 9.67765e-05 | 0.002175904 | 3.700697e-05 | 0.1318416 | 0.006992211 | 0.1291292 | 0.006487785
_29 | 4841.826 | 40705.48 | 2183674 | 18852039 | 0.00221429 | 9.657144e-05 | 0.002158718 | 3.86675e-05 | 0.1189203 | 0.009483228 | 0.1158777 | 0.007183887
_30 | 5862.878 | 44889.65 | 2649799 | 20797445 | 0.002212366 | 5.34161e-05 | 0.002158346 | 2.447928e-05 | 0.1315237 | 0.01546607 | 0.1282655 | 0.01457575
_31 | 4893.562 | 41079.94 | 2238046 | 18930745 | 0.002186198 | 7.486872e-05 | 0.002169957 | 2.66714e-05 | 0.1193372 | 0.009045469 | 0.1184084 | 0.007621707
_32 | 4705.546 | 38571.56 | 2054101 | 17731799 | 0.002288487 | 0.0001371223 | 0.002174742 | 3.369639e-05 | 0.1221438 | 0.01031648 | 0.1161203 | 0.008263022
[5 empty] | 0.002221874 | 3.234301e-05 | 0.002180972 | 2.340027e-05
50 pA
_36 | 3744.44 | 16845.03 | 1632248 | 7235558 | 0.002296873 | 9.013148e-05 | 0.0023475 | 0.0001275577 | 0.2295801 | 0.04976529 | 0.237535 | 0.06383649
_37 | 2971.655 | 18185.15 | 1384490 | 8500271 | 0.002145335 | 0.0001491231 | 0.002138889 | 7.304139e-05 | 0.1634705 | 0.01200189 | 0.1629864 | 0.006920925
_38 | 3597.907 | 18657.21 | 1631249 | 8662376 | 0.002205712 | 0.0001099622 | 0.002154068 | 6.113594e-05 | 0.1933231 | 0.01456986 | 0.1886866 | 0.009677583
_39 | 2915.239 | 20188.36 | 1285707 | 9271951 | 0.002266863 | 0.0001264278 | 0.002176997 | 5.262197e-05 | 0.1447525 | 0.01120842 | 0.1389083 | 0.005849174
_40 | 2496.107 | 21437.3 | 1126208 | 9890924 | 0.00221594 | 0.0001327503 | 0.002167212 | 5.793395e-05 | 0.1164428 | 0.01054958 | 0.1137313 | 0.005840226
_41 | 2447.662 | 21297.65 | 1110112 | 9890575 | 0.002206443 | 0.0001250188 | 0.002153024 | 5.272958e-05 | 0.1148249 | 0.008675705 | 0.1120007 | 0.005556689
_42 | 2549.497 | 19426.39 | 1155539 | 8879233 | 0.002204978 | 0.0001633422 | 0.002186892 | 6.882329e-05 | 0.1313805 | 0.01238976 | 0.1300733 | 0.003418153
[5 empty] | 0.002220306 | 4.883632e-05 | 0.002189226 | 7.161326e-05
20 pA
_43 | 1186.874 | 7209.176 | 519890 | 3287965 | 0.002281811 | 0.000223822 | 0.002192325 | 8.891105e-05 | 0.1647517 | 0.02100909 | 0.1578502 | 0.007774152
_44 | 1339.919 | 9000.945 | 601558 | 4158978 | 0.002229653 | 0.0001835309 | 0.002165002 | 0.0001118402 | 0.1491071 | 0.01342295 | 0.1446779 | 0.006846331
_45 | 1195.498 | 8631.982 | 555150 | 3967603 | 0.002155968 | 0.0002002799 | 0.002176143 | 8.125571e-05 | 0.138543 | 0.01045234 | 0.1400199 | 0.00472508
_46 | 1207.317 | 8342.34 | 517393 | 3848815 | 0.002340816 | 0.0002333462 | 0.002168922 | 0.0001182798 | 0.1452659 | 0.01488488 | 0.1345924 | 0.006371044
_47 | 1133.469 | 8008.4 | 497182 | 3689101 | 0.002284542 | 0.0002470796 | 0.002172248 | 9.441288e-05 | 0.1419098 | 0.01614771 | 0.1348054 | 0.00405298
_48 | 1016.271 | 8071.33 | 464121 | 3679759 | 0.002199132 | 0.0002614347 | 0.002194384 | 0.0001022988 | 0.1262519 | 0.01334324 | 0.1261822 | 0.006018528
_49 | 1218.596 | 8147.835 | 545379 | 3740478 | 0.002236037 | 0.00024565 | 0.002178753 | 8.006902e-05 | 0.1500424 | 0.01907188 | 0.1458226 | 0.003183606
_50 | 1065.153 | 7877.69 | 486151 | 3667181 | 0.002201723 | 0.0003030922 | 0.002148679 | 0.0001104661 | 0.135906 | 0.01850019 | 0.1325253 | 0.003902822
_51 | 1195.542 | 8318.684 | 547238 | 3776200 | 0.002189581 | 0.0002870294 | 0.002205324 | 0.0001126595 | 0.1437203 | 0.01418859 | 0.1453878 | 0.009247535
_52 | 1176.498 | 8926.056 | 528099 | 4122562 | 0.002231823 | 0.0002005591 | 0.002165368 | 7.105325e-05 | 0.1319659 | 0.01148496 | 0.1281137 | 0.004687629
_53 | 1007.198 | 6280.548 | 452738 | 2893131 | 0.002225158 | 0.0001579409 | 0.002169028 | 0.0001158226 | 0.1606681 | 0.00974241 | 0.1565317 | 0.003187662
[5 empty] | 0.002234204 | 5.164798e-05 | 0.002176016 | 1.601624e-05
UO2F2; 200 pA (soln ICP-MS 235U/238U = 0.00303(3))
_54 | 11104.21 | 50844.6 | 3713164 | 13598264 | 0.003029545 | 0.000198868 | 0.005642255 | 0.003733666 | 0.2691296 | 0.1418976 | 0.6428038 | 0.6959265
_55 | 13288.04 | 73064.01 | 4400052 | 20810481 | 0.00307745 | 0.0001914894 | 0.005171781 | 0.002950326 | 0.2501205 | 0.1788329 | 0.5598406 | 0.6245792
_56 | 14513.37 | 67495.53 | 4841780 | 18566633 | 0.003014176 | 0.0001710837 | 0.004624197 | 0.002149536 | 0.2514022 | 0.1255128 | 0.4729865 | 0.4626731
_57 | 15249.78 | 79178.29 | 5189906 | 22818548 | 0.002964361 | 0.0001561823 | 0.004154414 | 0.001916954 | 0.216006 | 0.139458 | 0.3838737 | 0.4174822
_58 | 13208.67 | 74224.14 | 4525044 | 20337952 | 0.002932352 | 0.0001760587 | 0.004584102 | 0.002430237 | 0.197452 | 0.06295411 | 0.3457797 | 0.2957051
_59 | 8193.604 | 33993.33 | 2744552 | 7459266 | 0.00301528 | 0.000187952 | 0.007830208 | 0.003710295 | 0.3626026 | 0.1628028 | 1.124147 | 0.9223873
_60 | 9676.103 | 52438.34 | 3177923 | 15039047 | 0.003097194 | 0.0002260296 | 0.004982854 | 0.00286714 | 0.2392745 | 0.1295137 | 0.4826723 | 0.5336237
_61 | 5689.074 | 15526.74 | 1856975 | 2264262 | 0.003060584 | 0.0001427717 | 0.007755678 | 0.001569752 | 0.4497649 | 0.1540966 | 1.196203 | 0.5673968
_62 | 10684.45 | 29889.81 | 3473538 | 5039643 | 0.003091026 | 9.965014e-05 | 0.007484706 | 0.001824897 | 0.3792194 | 0.08535393 | 0.9504705 | 0.3996861
_63 | 12756.99 | 62312.5 | 4352200 | 17728255 | 0.002921963 | 0.0001057927 | 0.003973222 | 0.00112516 | 0.2224673 | 0.07415146 | 0.3297973 | 0.2017256
[5 empty] | 0.003020393 | 6.367088e-05 | 0.005620342 | 0.001507579
Uranyl Nitrate; 200 pA (soln ICP-MS 235U/238U = 0.00250(2))
_64 | 3827.294 | 10306.45 | 1460597 | 1452250 | 0.00260917 | 0.0001003433 | 0.009419523 | 0.003404012 | 0.3637961 | 0.03858663 | 1.277923 | 0.3726916
_65 | 2711.852 | 7594.913 | 1101859 | 1145708 | 0.002484409 | 0.0001342448 | 0.008146945 | 0.002624744 | 0.3474599 | 0.0400651 | 1.100566 | 0.2341692
_66 | 2759.349 | 8570.034 | 1111722 | 1198044 | 0.002488686 | 0.0001394633 | 0.008313374 | 0.002350182 | 0.3198652 | 0.02725201 | 1.050082 | 0.2412533
_67 | 1436.826 | 4057.898 | 549358 | 829650 | 0.002592914 | 0.0002499485 | 0.006403746 | 0.002300587 | 0.3374754 | 0.05637955 | 0.8023584 | 0.2089185
_68 | 1901.79 | 5962.987 | 715883 | 1246964 | 0.002625817 | 0.0001987955 | 0.006293105 | 0.002435695 | 0.3200611 | 0.04091993 | 0.7710169 | 0.3048368
_69 | 1517.518 | 4692.971 | 599283 | 656307 | 0.002492891 | 0.0002192025 | 0.00950811 | 0.003356492 | 0.3128463 | 0.04335224 | 1.162572 | 0.333202
_70 | 1923.725 | 5329.801 | 806888 | 910388 | 0.002533604 | 0.0003493291 | 0.006094156 | 0.001453319 | 0.3498159 | 0.0464774 | 0.8512879 | 0.2676993
_71 | 3255.134 | 9275.348 | 1279218 | 1847852 | 0.002586999 | 0.0001507131 | 0.005997503 | 0.003992289 | 0.3292092 | 0.07839446 | 0.8616502 | 0.720645
_72 | 1392.35 | 4760.656 | 537163 | 1207991 | 0.002589745 | 0.0002555703 | 0.00534649 | 0.002316743 | 0.2959541 | 0.03656882 | 0.6152182 | 0.2731731
_73 | 3454.88 | 11681.88 | 1311085 | 2925166 | 0.00260686 | 0.0001143091 | 0.00566973 | 0.002569706 | 0.2983796 | 0.02356835 | 0.660678 | 0.3177525
_74 | 2559.613 | 8832.568 | 969219 | 2002822 | 0.00265574 | 0.0001934897 | 0.006762978 | 0.003588714 | 0.2977956 | 0.02645893 | 0.7584104 | 0.3886005
_75 | 2080.024 | 7044.746 | 783062 | 1085581 | 0.002684106 | 0.0002211201 | 0.006278011 | 0.001748801 | 0.2893797 | 0.02985839 | 0.6931049 | 0.2776652
_76 | 5101.444 | 13079.73 | 2027365 | 966147 | 0.002528154 | 0.0001840518 | 0.01428735 | 0.002631151 | 0.3682514 | 0.04159397 | 2.071092 | 0.3643435
_77 | 5811 | 14101.3 | 2206056 | 1064672 | 0.002709044 | 0.0001594257 | 0.01336374 | 0.002102622 | 0.3998335 | 0.0264518 | 1.981981 | 0.3628887
_78 | 5159.121 | 13570.27 | 2028285 | 1728904 | 0.002542922 | 0.0001971392 | 0.007084117 | 0.002164783 | 0.3623467 | 0.04397966 | 1.031399 | 0.4222136
_79 | 3089.75 | 9512.63 | 1247168 | 674957 | 0.002469616 | 0.0001415553 | 0.01393121 | 0.004801926 | 0.3195005 | 0.03410004 | 1.814501 | 0.6566032
_80 | 6654.615 | 19065.96 | 2592567 | 1751745 | 0.002642342 | 0.000218335 | 0.009827836 | 0.004179869 | 0.3566444 | 0.04650277 | 1.322749 | 0.591517
_81 | 2875.619 | 7871.343 | 1081096 | 2042050 | 0.002661041 | 0.0002160431 | 0.003779245 | 0.0005740078 | 0.3504276 | 0.05586598 | 0.5046972 | 0.1457805
_82 | 2569.083 | 8506.284 | 1038421 | 2557860 | 0.00246846 | 0.0001709516 | 0.004298398 | 0.002037437 | 0.3057926 | 0.05116855 | 0.5320004 | 0.2498382
_83 | 2785.086 | 9270.539 | 1157219 | 3392839 | 0.002396607 | 0.0001383384 | 0.003113808 | 0.0010537 | 0.2990947 | 0.03966918 | 0.3869498 | 0.1281585
[5 empty] | 0.002568456 | 8.414788e-05 | 0.007695969 | 0.003209214
UO3; 200 pA (soln ICP-MS 235U/238U = 0.00253(3))
_84 | 7068.479 | 70319.69 | 2865704 | 28436220 | 0.002459794 | 7.630645e-05 | 0.002473776 | 4.004e-05 | 0.09914525 | 0.01705274 | 0.09959642 | 0.01639388
_85 | 4146.539 | 26611.02 | 1652028 | 9365674 | 0.002497777 | 0.0001146791 | 0.002806809 | 0.0001578575 | 0.1475902 | 0.02344744 | 0.1668271 | 0.03462821
_86 | 2824.395 | 7847.473 | 1147920 | 807616 | 0.00239077 | 0.0001963646 | 0.009275298 | 0.001722369 | 0.3668753 | 0.06668741 | 1.384499 | 0.1112068
_87 | 6419.302 | 23713.12 | 2662777 | 4322548 | 0.002442957 | 0.0001381434 | 0.006228501 | 0.001799582 | 0.2949595 | 0.1058528 | 0.8154972 | 0.4842316
_88 | 8709.011 | 42026.12 | 3715343 | 13128904 | 0.002408834 | 0.0001884812 | 0.003673252 | 0.002021564 | 0.2059985 | 0.04386069 | 0.3437247 | 0.2817118
_89 | 7210.43 | 54421.37 | 2868294 | 22407317 | 0.002520648 | 0.0001189251 | 0.002424263 | 5.421254e-05 | 0.1331325 | 0.008463744 | 0.1280214 | 0.005515463
_90 | 10703.83 | 90077.4 | 4260956 | 37478718 | 0.00251235 | 0.0001049515 | 0.00240342 | 2.755666e-05 | 0.1190491 | 0.008773767 | 0.1138714 | 0.006725034
_91 | 7564.415 | 65518.04 | 3026034 | 26828147 | 0.002498244 | 0.0001069478 | 0.00244342 | 5.31396e-05 | 0.1155624 | 0.0226969 | 0.1132504 | 0.02281952
_92 | 8519.297 | 81624.39 | 3465843 | 33392024 | 0.002460206 | 7.968635e-05 | 0.002449517 | 7.811048e-05 | 0.1055338 | 0.02028484 | 0.1057041 | 0.02499387
_93 | 10750.54 | 92012.46 | 4447176 | 38371652 | 0.002418825 | 0.0001075703 | 0.002398182 | 3.484291e-05 | 0.1172535 | 0.007866135 | 0.1164129 | 0.008736306
[5 empty] | 0.00246104 | 4.557572e-05 | 0.003657644 | 0.002307175
UF4; 200 pA (soln ICP-MS 235U/238U = 0.00366(4))
_94 | 12779.94 | 30600.55 | 4248404 | 4940635 | 0.003047621 | 0.0001629824 | 0.007470337 | 0.002492845 | 0.4262317 | 0.1181249 | 1.114939 | 0.5718077
_95 | 20919.91 | 99224.72 | 6845598 | 32103888 | 0.003050036 | 8.688204e-05 | 0.003111793 | 0.0001555797 | 0.2114438 | 0.04028345 | 0.2166526 | 0.04869465
_96 | 16352.75 | 83546.17 | 5421349 | 26134246 | 0.003018772 | 8.48626e-05 | 0.003248209 | 0.0003231512 | 0.2052979 | 0.09014983 | 0.2297473 | 0.1306885
_97 | 17193.09 | 98058.42 | 5699089 | 30410564 | 0.00315434 | 0.0006521875 | 0.004724833 | 0.003815691 | 0.238626 | 0.1832988 | 0.4757892 | 0.6777684
_98 | 20934.65 | 119005.3 | 6917566 | 39047966 | 0.003073198 | 0.0002915786 | 0.003653814 | 0.002470256 | 0.1997168 | 0.1022941 | 0.274506 | 0.3457723
_99 | 20469.1 | 116894.5 | 6758905 | 38807949 | 0.003034099 | 0.0001023749 | 0.003019868 | 9.551768e-05 | 0.1788724 | 0.05676956 | 0.1802654 | 0.06937232
_100 | 21138.11 | 137733 | 7005184 | 46408697 | 0.003014198 | 7.907272e-05 | 0.002967048 | 3.924737e-05 | 0.1545371 | 0.0290245 | 0.15176 | 0.02608455
_101 | 21672.62 | 135141.2 | 7167829 | 45451380 | 0.003029103 | 0.0001084356 | 0.002973147 | 3.837626e-05 | 0.1615551 | 0.02728113 | 0.1589184 | 0.02822031
_102 | 20400.29 | 104377.5 | 6879958 | 31733339 | 0.002988128 | 8.471561e-05 | 0.003495712 | 0.000704764 | 0.2209437 | 0.1383216 | 0.292185 | 0.2480491
_103 | 17383.76 | 96860.64 | 5830180 | 30180842 | 0.002991886 | 7.898112e-05 | 0.003383205 | 0.0006598423 | 0.199075 | 0.1211697 | 0.2521774 | 0.2164444
_104 | 15212.32 | 65122.55 | 5085852 | 20558936 | 0.002995847 | 8.761879e-05 | 0.003268252 | 0.0003934072 | 0.2571743 | 0.1259319 | 0.2939252 | 0.1737676
_105 | 17109.4 | 73430.77 | 5712497 | 18675027 | 0.003010859 | 0.0001308766 | 0.004348311 | 0.00144385 | 0.2372066 | 0.1289434 | 0.3987258 | 0.323701
[5 empty] | 0.003034007 | 4.570439e-05 | 0.003805377 | 0.00127784
NIST-610 glass; 200pA (Zimmer et al 235U/238U = 0.00239)
_107 | 142.7536 | 376.5374 | 50695 | 107838 | 0.002738918 | 0.001000395 | 0.003412491 | 0.000825187 | 0.3911704 | 0.1663141 | 0.4712471 | 0.03849191
_108 | 153.6117 | 407.0575 | 52494 | 114742 | 0.00289892 | 0.0006165266 | 0.003552775 | 0.0007174962 | 0.3879625 | 0.1145301 | 0.459609 | 0.03591383
_109 | 133.2099 | 340.2673 | 48827 | 104051 | 0.002679162 | 0.0006801627 | 0.003243421 | 0.0005296252 | 0.3931604 | 0.1126275 | 0.4696984 | 0.03791352
_110 | 144.8106 | 339.0543 | 46860 | 97156 | 0.003144664 | 0.001075536 | 0.003487307 | 0.0006862936 | 0.4460649 | 0.1546828 | 0.4828168 | 0.03725708
_111 | 113.181 | 322.5802 | 46999 | 98619 | 0.002314809 | 0.0007669005 | 0.0032826 | 0.0007437795 | 0.3503276 | 0.145698 | 0.4753175 | 0.0297885
_112 | 161.8582 | 386.3327 | 53774 | 114560 | 0.003024067 | 0.0007908872 | 0.003347496 | 0.000716372 | 0.449945 | 0.1671526 | 0.4724105 | 0.0348823
_113 | 147.1156 | 376.6056 | 51498 | 108683 | 0.002813242 | 0.0006845523 | 0.003434841 | 0.0007342021 | 0.4055429 | 0.123892 | 0.4759374 | 0.03793456
_114 | 161.2677 | 352.2673 | 51977 | 111084 | 0.003070352 | 0.000667746 | 0.003137586 | 0.0005105478 | 0.4729234 | 0.1255785 | 0.4707453 | 0.0389052
_115 | 124.1335 | 363.901 | 44803 | 95483 | 0.00275713 | 0.0009102073 | 0.003802998 | 0.0007567445 | 0.3482583 | 0.1171984 | 0.4694396 | 0.03777334
_116 | 154.6772 | 351.2784 | 47923 | 102542 | 0.003209274 | 0.000816637 | 0.003373767 | 0.0005662152 | 0.4576289 | 0.1477388 | 0.4692573 | 0.03863354
_117 | 142.181 | 334.9862 | 42130 | 89828 | 0.003300716 | 0.001139901 | 0.003728354 | 0.000625159 | 0.4215283 | 0.1503421 | 0.4671385 | 0.0322169
_118 | 127.7239 | 325.7588 | 42104 | 90674 | 0.003013751 | 0.0008765579 | 0.003591667 | 0.0005658665 | 0.395625 | 0.1368341 | 0.4660645 | 0.0370243
_119 | 127.4198 | 350.4808 | 46479 | 101263 | 0.002717531 | 0.0008287806 | 0.003465213 | 0.0007812349 | 0.3739648 | 0.1223276 | 0.4610194 | 0.03793269
_120 | 150.2099 | 337.7192 | 50451 | 108463 | 0.002942175 | 0.0007481455 | 0.003098745 | 0.000576461 | 0.4517144 | 0.128228 | 0.4677035 | 0.04528671
_121 | 132.4486 | 373.4776 | 52433 | 111966 | 0.00251547 | 0.0007586262 | 0.003340295 | 0.0004437163 | 0.3633599 | 0.1353762 | 0.4714962 | 0.03937356
_122 | 141.8293 | 396.9576 | 54290 | 114176 | 0.002639787 | 0.0007580829 | 0.003440037 | 0.0009181263 | 0.3945366 | 0.1746407 | 0.4775991 | 0.03995549
_123 | 108.4962 | 292.7367 | 46262 | 93431 | 0.002355075 | 0.0007777523 | 0.003097649 | 0.0007216473 | 0.4004751 | 0.172214 | 0.4931072 | 0.01959339
[5 empty] | 0.002831473 | 0.000283538 | 0.003402191 | 0.0002002198
Plesovice zircon; 200 pA (nat. 235U/238U = 0.00726)
_124 | 353.8319 | 1470.47 | 43237 | 194480 | 0.008150853 | 0.001487678 | 0.00749881 | 0.0006679794 | 0.2437318 | 0.04736724 | 0.2234002 | 0.01367859
_125 | 333.8319 | 1345.748 | 40116 | 180827 | 0.008223717 | 0.00147892 | 0.007400534 | 0.0007257941 | 0.2494312 | 0.04962247 | 0.2232722 | 0.01271957
_126 | 303.5346 | 1313.178 | 39258 | 175883 | 0.007727761 | 0.001333655 | 0.00747989 | 0.0006030773 | 0.2328636 | 0.04324519 | 0.2245728 | 0.01186556
_127 | 355.9262 | 1437.385 | 42967 | 193407 | 0.008267895 | 0.001108157 | 0.007400128 | 0.0007196007 | 0.2536933 | 0.054418 | 0.2234803 | 0.01558508
_128 | 324.1836 | 1292.953 | 39746 | 180344 | 0.008193718 | 0.001243138 | 0.007124537 | 0.0008563022 | 0.2585587 | 0.05562018 | 0.2212022 | 0.01449008
_129 | 219.7817 | 1105.646 | 32347 | 144580 | 0.006745065 | 0.001558114 | 0.00762929 | 0.0005010444 | 0.1986728 | 0.04372881 | 0.2249183 | 0.01307318
_130 | 264.803 | 984.3763 | 28734 | 131919 | 0.009232928 | 0.001532566 | 0.007453722 | 0.0006618412 | 0.2746881 | 0.05825703 | 0.2194495 | 0.01603518
_131 | 229.6874 | 930.0583 | 27920 | 122406 | 0.008229702 | 0.001242599 | 0.007609262 | 0.0009563519 | 0.2495455 | 0.04314256 | 0.2282203 | 0.006172659
_132 | 218.3722 | 948.6634 | 27343 | 122732 | 0.00789599 | 0.001940174 | 0.007752366 | 0.0007548247 | 0.2324198 | 0.06749106 | 0.2246082 | 0.01293219
_133 | 194.0391 | 922.387 | 27186 | 120375 | 0.007234601 | 0.001852312 | 0.007673053 | 0.0007782103 | 0.2162074 | 0.06025703 | 0.2271137 | 0.01132606
_134 | 205.5719 | 942.3165 | 26879 | 117627 | 0.007604276 | 0.001293359 | 0.007964752 | 0.000895996 | 0.2247083 | 0.05575152 | 0.2306717 | 0.01606721
_135 | 226.6585 | 923.0607 | 28112 | 124178 | 0.007968781 | 0.001738513 | 0.007457584 | 0.0008313936 | 0.2473501 | 0.06669268 | 0.2277652 | 0.01304996
_136 | 218.2779 | 879.7252 | 27354 | 117795 | 0.007871996 | 0.001958676 | 0.00746878 | 0.001014657 | 0.2495929 | 0.07067496 | 0.2332218 | 0.0131558
_137 | 181.0102 | 852.6175 | 26103 | 114734 | 0.006888508 | 0.001454533 | 0.007426104 | 0.0006696784 | 0.2149528 | 0.04830392 | 0.230028 | 0.01889419
_138 | 199.0391 | 757.0238 | 24409 | 105269 | 0.008113188 | 0.001280853 | 0.007167663 | 0.0009406088 | 0.2688774 | 0.06383062 | 0.2323443 | 0.01005923
_139 | 208.9448 | 799.1185 | 23737 | 101197 | 0.008753086 | 0.001800229 | 0.00791701 | 0.0007006898 | 0.2608571 | 0.05689818 | 0.2345995 | 0.009320895
_140 | 219.3543 | 855.951 | 26297 | 110364 | 0.00834201 | 0.001226727 | 0.007774225 | 0.001218069 | 0.2618403 | 0.0564182 | 0.2382072 | 0.01172231
_141 | 281.7562 | 1299.979 | 39033 | 168260 | 0.007225681 | 0.0009237618 | 0.007706532 | 0.0008127174 | 0.2216422 | 0.0378652 | 0.2339349 | 0.01398925
_142 | 276.9262 | 1140.933 | 36770 | 160516 | 0.007477518 | 0.001272869 | 0.007021443 | 0.0009059536 | 0.2487074 | 0.05488036 | 0.231021 | 0.01578172
_143 | 280.1836 | 1175.82 | 34551 | 151877 | 0.008042641 | 0.0009566124 | 0.007729668 | 0.0008851245 | 0.2385091 | 0.02890012 | 0.2280735 | 0.013259
_144 | 340.3391 | 1329.672 | 39392 | 181416 | 0.008661431 | 0.001910838 | 0.007312399 | 0.0006224925 | 0.257784 | 0.0529936 | 0.2188182 | 0.02135826
[5 empty] | 0.007945302 | 0.0006064625 | 0.007522274 | 0.0002468446
UO2; 100 pA March 2019 NanoSIMS session comparing data from sticky carbon tab versus epoxy preparation (soln ICP-MS 235U/238U = 0.00219(2));
Crushed UO2 on sticky carbon tab:
gsrUO2_1 | 9748 | 58598 | 4575106 | 26011044 | 0.002169392 | 8.048477e-05 | 0.002270199 | 3.476213e-05 | 0.1681347 | 0.006959134 | 0.1759828 | 0.005646254
gsrUO2_2 | 14703 | 64844 | 6731669 | 26068470 | 0.002222211 | 9.417055e-05 | 0.002506765 | 0.0001162852 | 0.2272772 | 0.01882511 | 0.2569609 | 0.02817605
gsrUO2_3 | 12988 | 74718 | 6051200 | 34327805 | 0.00216101 | 5.938813e-05 | 0.002179815 | 3.181377e-05 | 0.1748237 | 0.008279329 | 0.176223 | 0.002888307
gsrUO2_4 | 8639 | 63970 | 3977783 | 29175828 | 0.002179135 | 7.172189e-05 | 0.002197969 | 2.91794e-05 | 0.1352919 | 0.005875949 | 0.1364545 | 0.004076227
gsrUO2_5 | 2702 | 15296 | 1357357 | 6690739 | 0.002059138 | 0.0001097698 | 0.002295944 | 0.0001558374 | 0.1791436 | 0.03324725 | 0.2025793 | 0.05129034
UO2 sphere mounted in epoxy and polished: |  |  |  |  | 0.002158177 | 6.017103e-05 | 0.002290138 | 0.0001304077
epoxUO2_1 | 10931 | 153145 | 4752725 | 69187386 | 0.002303854 | 6.462215e-05 | 0.002208735 | 1.667283e-05 | 0.0717895 | 0.003379079 | 0.06880854 | 0.002100987
epoxUO2_2 | 6724 | 161498 | 3021026 | 73177801 | 0.002228125 | 9.019266e-05 | 0.002205129 | 1.954122e-05 | 0.04172084 | 0.001715803 | 0.04131135 | 0.001438717
epoxUO2_3 | 7465 | 158182 | 3282752 | 71830476 | 0.002277266 | 8.57995e-05 | 0.002201426 | 2.726544e-05 | 0.04726038 | 0.001929347 | 0.04571858 | 0.00201396
epoxUO2_4 | 9948 | 143517 | 4448248 | 64878105 | 0.002228398 | 6.826612e-05 | 0.002208318 | 2.59603e-05 | 0.06934921 | 0.004124317 | 0.06869054 | 0.002818089
epoxUO2_5 | 11824 | 135269 | 5199660 | 61627648 | 0.002280871 | 8.674654e-05 | 0.002192714 | 1.565866e-05 | 0.08783308 | 0.00473142 | 0.08448691 | 0.00430229
[5 empty] | 0.002263703 | 3.392255e-05 | 0.002203265 | 6.588573e-06