## La-TabS1
Table S1. Mineral chemistry (WDS-EDS, wt %) of larnite and α'-Ca2SiO4 phase from Hatrurim larnite rocks.
Formula is based on 4 oxygens. MnO (<0.02 wt%) and BaO (<0.05 wt%) are below detection limits; n = number of analyses.
|  |  | wt% | [11 empty] | apfu
Sample | Polymorph |  | SO3 | P2O5 | SiO2 | TiO2 | Al2O3 | FeO | MgO | CaO | SrO | Na2O | K2O | Total | S | P | Si | Ti | Al | Fe | Mg | Ca | Sr | Na | K
CONCR | Larnite |  | 0.004 | 1.34 | 33.54 | 0.018 | 0.098 | 0 | 0.095 | 63.29 |  | 1.36 | 0.09 | 99.835 | 8.60896e-05 | 0.03253214 | 0.9618306 | 0.0003881702 | 0.003312206 | 0 | 0.004061324 | 1.944591 |  | 0.07561676 | 0.003292603
CONCR | Larnite |  | 0.004 | 1.18 | 33.67 | 0.008 | 0.084 | 0 | 0.098 | 63.46 |  | 1.12 | 0.095 | 99.719 | 8.620186e-05 | 0.02868507 | 0.9668177 | 0.0001727451 | 0.002842736 | 0 | 0.00419504 | 1.952357 |  | 0.06235383 | 0.003480057
CONCR | Larnite |  | 0.004 | 0.806 | 33.91 | 0.008 | 0.104 | 0 | 0.086 | 63.53 |  | 1.03 | 0.07 | 99.548 | 8.6407e-05 | 0.01963999 | 0.9760263 | 0.0001731562 | 0.003527953 | 0 | 0.003690122 | 1.959162 |  | 0.05747972 | 0.002570355
CONCR | Larnite |  | 0.004 | 0.755 | 33.98 | 0.008 | 0.062 | 0 | 0.08 | 63.62 |  | 0.86 | 0.051 | 99.42 | 8.646887e-05 | 0.01841043 | 0.9787415 | 0.0001732802 | 0.002104709 | 0 | 0.00343513 | 1.963342 |  | 0.04802714 | 0.001874028
CONCR | Larnite |  | 0.004 | 1.41 | 33.48 | 0.076 | 0.088 | 0 | 0.108 | 63.32 |  | 1.16 | 0.116 | 99.762 | 8.612471e-05 | 0.03424555 | 0.9605015 | 0.00163961 | 0.002975439 | 0 | 0.004618968 | 1.946306 |  | 0.06452295 | 0.00424553
CONCR | Larnite |  | 0.004 | 1.66 | 33.16 | 0 | 0.119 | 0 | 0.079 | 63.13 |  | 1.19 | 0.1 | 99.442 | 8.635041e-05 | 0.04042311 | 0.9538141 | 0 | 0.004034149 | 0 | 0.003387543 | 1.945551 |  | 0.06636511 | 0.003669531
CONCR | Larnite |  | 0.004 | 1.74 | 33.1 | 0 | 0.144 | 0.003 | 0.041 | 63.01 |  | 1.33 | 0.137 | 99.509 | 8.632949e-05 | 0.04236094 | 0.9518576 | 0 | 0.004880476 | 7.214749e-05 | 0.001757666 | 1.941383 |  | 0.0741548 | 0.005026039
CONCR | Larnite |  | 0.004 | 1.24 | 33.54 | 0.026 | 0.119 | 0 | 0.103 | 63.38 |  | 1.09 | 0.076 | 99.578 | 8.630625e-05 | 0.03018013 | 0.9642511 | 0.0005621014 | 0.004032086 | 0 | 0.004414412 | 1.952257 |  | 0.06075713 | 0.002787417
CONCR | Larnite |  | 0.004 | 1.23 | 33.57 | 0.051 | 0.106 | 0 | 0.095 | 63.28 |  | 1.09 | 0.093 | 99.519 | 8.634397e-05 | 0.02994983 | 0.9655353 | 0.001103065 | 0.003593175 | 0 | 0.004073324 | 1.950028 |  | 0.06078368 | 0.003412409
CONCR | Larnite |  | 0.004 | 2.48 | 32.79 | 0.148 | 0.109 | 0 | 0.028 | 62.78 | 0.2 | 1.07 | 0.095 | 99.704 | 8.591213e-05 | 0.06008463 | 0.9383843 | 0.003185043 | 0.00367639 | 0 | 0.001194554 | 1.924945 | 0.003318862 | 0.05936996 | 0.003468361
CONCR | Larnite |  | 0.004 | 2.7 | 32.62 | 0.113 | 0.108 | 0.029 | 0.031 | 62.74 | 0.195 | 1.13 | 0.094 | 99.764 | 8.584352e-05 | 0.06536248 | 0.9327737 | 0.002429881 | 0.003639752 | 0.0006934998 | 0.001321486 | 1.922182 | 0.003233307 | 0.06264904 | 0.003429111
CONCR | Larnite |  | 0.004 | 2.53 | 32.78 | 0.161 | 0.094 | 0.01 | 0.014 | 63.1 | 0.183 | 1.07 | 0.113 | 100.059 | 8.566035e-05 | 0.06111637 | 0.9353489 | 0.003454656 | 0.003161173 | 0.0002386276 | 0.0005955267 | 1.929086 | 0.003027859 | 0.05919596 | 0.004113433
CONCR | Larnite |  | 0.004 | 1.73 | 32.94 | 0.069 | 0.066 | 0.009 | 0.028 | 63.75 | 0.191 | 0.688 | 0.057 | 99.532 | 8.642856e-05 | 0.04216582 | 0.9483435 | 0.001493845 | 0.002239452 | 0.0002166909 | 0.001201735 | 1.966437 | 0.003188566 | 0.0384038 | 0.002093526
CONCR | Larnite |  | 0.004 | 1.6 | 33.47 | 0.043 | 0.069 | 0.014 | 0.023 | 63.8 | 0.175 | 0.688 | 0.077 | 99.963 | 8.593078e-05 | 0.03877269 | 0.9580524 | 0.0009255849 | 0.002327761 | 0.0003351333 | 0.000981454 | 1.956644 | 0.002904635 | 0.03818261 | 0.002811808
CONCR | Larnite |  | 0.004 | 2.41 | 32.86 | 0.174 | 0.103 | 0.022 | 0.019 | 62.78 | 0.197 | 0.972 | 0.099 | 99.64 | 8.594615e-05 | 0.05841181 | 0.9407599 | 0.00374606 | 0.003475395 | 0.0005267322 | 0.0008109113 | 1.925707 | 0.003270374 | 0.05395369 | 0.003615828
CONCR | Larnite |  | 0.004 | 2.71 | 32.97 | 0.116 | 0.104 | 0.006 | 0.023 | 62.62 | 0.176 | 1.1 | 0.1 | 99.929 | 8.552401e-05 | 0.06536037 | 0.9392729 | 0.002485107 | 0.003491901 | 0.0001429487 | 0.0009768081 | 1.911365 | 0.002907405 | 0.0607588 | 0.003634412
CONCR | Larnite |  | 0.004 | 2.77 | 33.14 | 0.107 | 0.115 | 0.024 | 0.02 | 62.62 | 0.185 | 1.08 | 0.104 | 100.169 | 8.523755e-05 | 0.0665837 | 0.9409538 | 0.002284619 | 0.003848304 | 0.0005698795 | 0.0008465533 | 1.904963 | 0.003045843 | 0.05945429 | 0.003767128
CONCR | Larnite |  | 0.004 | 2.74 | 32.66 | 0.077 | 0.111 | 0.038 | 0.022 | 62.75 | 0.197 | 1.17 | 0.107 | 99.876 | 8.573794e-05 | 0.06624923 | 0.9327689 | 0.001653723 | 0.003736256 | 0.0009076062 | 0.0009366754 | 1.920124 | 0.003262451 | 0.06478693 | 0.003898549
CONCR | Larnite |  | 0.004 | 3.11 | 31.99 | 0.161 | 0.133 | 0.07 | 0.027 | 62.86 | 0.211 | 1.25 | 0.101 | 99.917 | 8.583411e-05 | 0.07527963 | 0.9146585 | 0.003461663 | 0.004481796 | 0.001673781 | 0.001150846 | 1.925647 | 0.00349822 | 0.06929444 | 0.003684066
CONCR | Larnite |  | 0.004 | 2.84 | 32.42 | 0.161 | 0.135 | 0.042 | 0.024 | 63.06 | 0.172 | 1.06 | 0.123 | 100.041 | 8.566176e-05 | 0.06860606 | 0.9250918 | 0.003454712 | 0.004540057 | 0.001002252 | 0.00102092 | 1.927895 | 0.002845904 | 0.05864369 | 0.004477527
CONCR | Larnite |  | 0.004 | 2.57 | 32.68 | 0.099 | 0.116 | 0.024 | 0.018 | 62.9 | 0.172 | 0.983 | 0.101 | 99.667 | 8.594525e-05 | 0.06228912 | 0.9355968 | 0.002131357 | 0.003913996 | 0.000574611 | 0.0007682238 | 1.929368 | 0.002855322 | 0.0545637 | 0.003688836
CONCR | Larnite |  | 0.004 | 2.81 | 32.56 | 0.089 | 0.148 | 0.05 | 0.016 | 62.92 | 0.17 | 1.1 | 0.106 | 99.973 | 8.566008e-05 | 0.06788003 | 0.9290684 | 0.001909711 | 0.00497715 | 0.001193134 | 0.0006805998 | 1.923577 | 0.002812757 | 0.06085547 | 0.003858606
CONCR | Larnite |  | 0.004 | 2.78 | 32.56 | 0.084 | 0.135 | 0.031 | 0.022 | 62.92 | 0.171 | 1.08 | 0.11 | 99.897 | 8.573176e-05 | 0.06721152 | 0.9298458 | 0.001803932 | 0.004543767 | 0.0007403622 | 0.0009366078 | 1.925187 | 0.00283167 | 0.059799 | 0.004007565
CONCR | Larnite |  | 0.004 | 2.99 | 32.44 | 0.12 | 0.117 | 0.025 | 0.026 | 62.95 | 0.181 | 1.06 | 0.152 | 100.065 | 8.556494e-05 | 0.07214799 | 0.9246163 | 0.002572031 | 0.003930269 | 0.0005959045 | 0.001104746 | 1.922357 | 0.002991432 | 0.05857741 | 0.005526951
CONCR mean | Larnite | n=24 | 0 | 2.088792 | 33.03458 | 0.079875 | 0.1077917 | 0.01654167 | 0.04691667 | 63.10708 | 0.1850667 | 1.072125 | 0.098625 | 99.8374 | 0 | 0.05062921 | 0.9458069 | 0.001719724 | 0.003637262 | 0.0003960672 | 0.002002485 | 1.93584 | 0.003072429 | 0.05951449 | 0.003602317
H-401 | α'-Ca2SiO4 |  | 0.004 | 4.85 | 31.31 | 0.009 | 0 | 0.057 | 0.033 | 61.34 | 0.202 | 0.352 | 1.47 | 99.627 | 8.569623e-05 | 0.1172089 | 0.8937779 | 0.0001931983 | 0 | 0.001360747 | 0.00140433 | 1.876065 | 0.003343627 | 0.01948197 | 0.05353344
H-401 | α'-Ca2SiO4 |  | 0.004 | 5.26 | 31.11 | 0.014 | 0 | 0.059 | 0.032 | 61.45 | 0.207 | 0.373 | 1.58 | 100.089 | 8.527829e-05 | 0.1264973 | 0.8837376 | 0.000299065 | 0 | 0.001401623 | 0.001355133 | 1.870264 | 0.00340968 | 0.02054356 | 0.05725873
H-401 | α'-Ca2SiO4 |  | 0.004 | 4.62 | 31.28 | 0.005 | 0.01 | 0.057 | 0.029 | 62.21 | 0.23 | 0.361 | 1.5 | 100.306 | 8.543093e-05 | 0.1113049 | 0.8901572 | 0.0001070001 | 0.0003353943 | 0.001356534 | 0.001230287 | 1.896784 | 0.003795314 | 0.01991823 | 0.05445685
H-401 | α'-Ca2SiO4 |  | 0.004 | 4.49 | 31.42 | 0.042 | 0 | 0.075 | 0.042 | 61.77 | 0.225 | 0.362 | 1.46 | 99.89 | 8.568795e-05 | 0.1084984 | 0.8968313 | 0.0009015049 | 0 | 0.001790284 | 0.001787156 | 1.889034 | 0.003723978 | 0.0200335 | 0.05316414
H-401 | α'-Ca2SiO4 |  | 0.004 | 4.96 | 30.81 | 0.023 | 0 | 0.046 | 0.03 | 61.69 | 0.205 | 0.358 | 1.59 | 99.716 | 8.588053e-05 | 0.1201251 | 0.8813963 | 0.0004947908 | 0 | 0.001100508 | 0.001279409 | 1.890828 | 0.003400583 | 0.01985666 | 0.05802805
H-401 | α'-Ca2SiO4 |  | 0.004 | 4.82 | 30.96 | 0.014 | 0 | 0.05 | 0.038 | 61.85 | 0.213 | 0.386 | 1.43 | 99.765 | 8.581512e-05 | 0.1166455 | 0.8850129 | 0.0003009476 | 0 | 0.001195294 | 0.00161935 | 1.894288 | 0.003530597 | 0.02139339 | 0.052149
H-401 | α'-Ca2SiO4 |  | 0.004 | 4.35 | 31.21 | 0.035 | 0 | 0.081 | 0.025 | 61.69 | 0.218 | 0.432 | 1.4 | 99.445 | 8.618447e-05 | 0.1057245 | 0.8959992 | 0.0007556072 | 0 | 0.00194471 | 0.001069947 | 1.89752 | 0.003629028 | 0.02404591 | 0.05127471
H-401 | α'-Ca2SiO4 |  | 0.004 | 4.5 | 30.87 | 0.028 | 0 | 0.082 | 0.042 | 62.36 | 0.226 | 0.377 | 1.42 | 99.909 | 8.597772e-05 | 0.1091078 | 0.8841122 | 0.0006030357 | 0 | 0.001963996 | 0.001793199 | 1.913527 | 0.003753178 | 0.02093417 | 0.05188244
H-401 | α'-Ca2SiO4 |  | 0.004 | 4.26 | 31.34 | 0 | 0 | 0.1 | 0.03 | 61.91 | 0.206 | 0.378 | 1.36 | 99.588 | 8.606642e-05 | 0.1033952 | 0.8984989 | 0 | 0 | 0.002397588 | 0.001282178 | 1.901678 | 0.003424567 | 0.02101135 | 0.04974149
H-401 | α'-Ca2SiO4 |  | 0.004 | 4.79 | 30.88 | 0.023 | 0 | 0.052 | 0.021 | 61.83 | 0.21 | 0.436 | 1.55 | 99.796 | 8.589601e-05 | 0.1160288 | 0.8835581 | 0.00049488 | 0 | 0.001244277 | 0.0008957476 | 1.89546 | 0.003484152 | 0.02418733 | 0.05657842
H-401 | α'-Ca2SiO4 |  | 0.004 | 4.45 | 31.23 | 0.002 | 0.015 | 0.061 | 0.033 | 61.51 | 0.192 | 0.425 | 1.34 | 99.262 | 8.620257e-05 | 0.1081776 | 0.8967616 | 4.318662e-05 | 0.0005076355 | 0.001464842 | 0.001412627 | 1.89238 | 0.003196879 | 0.02366125 | 0.04908753
H-401 | α'-Ca2SiO4 |  | 0.004 | 3.89 | 31.42 | 0.024 | 0 | 0.108 | 0.019 | 62.8 | 0.202 | 0.404 | 1.21 | 100.081 | 8.589155e-05 | 0.09422306 | 0.8989622 | 0.0005163697 | 0 | 0.002584134 | 0.0008103962 | 1.925097 | 0.003351248 | 0.02241095 | 0.04416538
H-401 | α'-Ca2SiO4 |  | 0.004 | 4.86 | 31 | 0.026 | 0 | 0.042 | 0.033 | 61.59 | 0.203 | 0.436 | 1.57 | 99.764 | 8.580165e-05 | 0.1175951 | 0.8860172 | 0.000558815 | 0 | 0.001003889 | 0.001406057 | 1.886029 | 0.003364313 | 0.02416076 | 0.05724551
H-401 | α'-Ca2SiO4 |  | 0.004 | 5.14 | 30.49 | 0.05 | 0 | 0.053 | 0.032 | 61.77 | 0.21 | 0.429 | 1.63 | 99.808 | 8.589689e-05 | 0.1245081 | 0.8724081 | 0.001075837 | 0 | 0.001268219 | 0.001364963 | 1.89364 | 0.003484187 | 0.02379925 | 0.05949921
H-401 | α'-Ca2SiO4 |  | 0.004 | 4.47 | 31.16 | 0.003 | 0 | 0.056 | 0.037 | 61.74 | 0.196 | 0.353 | 1.41 | 99.429 | 8.613907e-05 | 0.1085838 | 0.8940925 | 6.473221e-05 | 0 | 0.001343783 | 0.001582688 | 1.898057 | 0.003261077 | 0.01963827 | 0.05161375
H-401 | α'-Ca2SiO4 |  | 0.004 | 4.63 | 30.65 | 0.03 | 0 | 0.051 | 0.024 | 62.25 | 0.218 | 0.441 | 1.6 | 99.898 | 8.607648e-05 | 0.1123887 | 0.8788197 | 0.0006468518 | 0 | 0.001222913 | 0.001025862 | 1.912345 | 0.00362448 | 0.02451611 | 0.05852624
H-401 | α'-Ca2SiO4 |  | 0.004 | 4.93 | 30.5 | 0.046 | 0 | 0.069 | 0.028 | 61.85 | 0.211 | 0.421 | 1.55 | 99.609 | 8.614062e-05 | 0.1197601 | 0.8751705 | 0.0009925786 | 0 | 0.001655762 | 0.001197731 | 1.901473 | 0.003510712 | 0.02342171 | 0.05673954
H-401 | α'-Ca2SiO4 |  | 0.004 | 4.49 | 31.22 | 0.008 | 0 | 0.052 | 0.029 | 61.85 | 0.215 | 0.383 | 1.52 | 99.771 | 8.590324e-05 | 0.108771 | 0.8933616 | 0.0001721467 | 0 | 0.001244382 | 0.001237089 | 1.896233 | 0.003567408 | 0.02124892 | 0.05548802
H-401 | α'-Ca2SiO4 |  | 0.004 | 4.96 | 30.61 | 0.041 | 0 | 0.03 | 0.025 | 61.82 | 0.188 | 0.394 | 1.58 | 99.652 | 8.602561e-05 | 0.120328 | 0.8771542 | 0.0008835084 | 0 | 0.0007189354 | 0.001067975 | 1.898013 | 0.003123852 | 0.02189034 | 0.05776051
H-401 | α'-Ca2SiO4 |  | 0.004 | 4.57 | 31.18 | 0.052 | 0 | 0.068 | 0.046 | 61.69 | 0.218 | 0.387 | 1.43 | 99.645 | 8.592107e-05 | 0.110732 | 0.8924021 | 0.001119185 | 0 | 0.001627606 | 0.001962686 | 1.89172 | 0.003617936 | 0.02147529 | 0.05221338
H-401 | α'-Ca2SiO4 |  | 0.004 | 4.5 | 31.24 | 0.02 | 0 | 0.108 | 0.043 | 61.56 | 0.155 | 0.697 | 1.23 | 99.557 | 8.595192e-05 | 0.109075 | 0.8944404 | 0.0004306105 | 0 | 0.00258595 | 0.001835344 | 1.888412 | 0.00257331 | 0.03869161 | 0.04492694
H-401 | α'-Ca2SiO4 |  | 0.004 | 4.38 | 31.29 | 0.02 | 0 | 0.09 | 0.034 | 61.72 | 0.202 | 0.508 | 1.38 | 99.628 | 8.599581e-05 | 0.1062206 | 0.8963295 | 0.0004308304 | 0 | 0.002156059 | 0.001451943 | 1.894287 | 0.003355316 | 0.02821431 | 0.05043157
H-401 mean | α'-Ca2SiO4 | n=22 | 0 | 4.644091 | 31.05364 | 0.02340909 | 0.001136364 | 0.06577273 | 0.03204545 | 61.82955 | 0.2069091 | 0.4133182 | 1.464091 | 99.73395 | 0 | 0.1125124 | 0.8886686 | 0.0005037629 | 3.832661e-05 | 0.001574089 | 0.001367107 | 1.89575 | 0.00343342 | 0.02293272 | 0.05345111
M5-32 | Larnite |  | 0.126 | 2.14 | 32.15 | 0.222 | 0.262 | 0.095 | 0.004 | 62.79 | 0.322 | 0.494 | 0.652 | 99.257 | 0.00273403 | 0.05237978 | 0.9295195 | 0.004826638 | 0.008927596 | 0.00229698 | 0.0001724035 | 1.945027 | 0.005398254 | 0.0276916 | 0.02404841
M5-32 | Larnite |  | 0.033 | 2.64 | 32.49 | 0.231 | 0.238 | 0.026 | 0.004 | 62.33 | 0.304 | 0.605 | 0.867 | 99.768 | 0.000709981 | 0.06406988 | 0.9313808 | 0.004979707 | 0.008041004 | 0.0006233141 | 0.000170941 | 1.914399 | 0.005053254 | 0.03362611 | 0.03170721
M5-32 | Larnite |  | 0.052 | 2.54 | 31.85 | 0.162 | 0.273 | 0.072 | 0.004 | 62.93 | 0.314 | 0.613 | 0.788 | 99.598 | 0.001125585 | 0.06201914 | 0.9186056 | 0.003513572 | 0.009279787 | 0.001736633 | 0.0001719841 | 1.944621 | 0.005251329 | 0.03427865 | 0.02899394
M5-32 | Larnite |  | 0.027 | 2.19 | 32.18 | 0.208 | 0.28 | 0.059 | 0.004 | 63.07 | 0.32 | 0.524 | 0.684 | 99.546 | 0.0005847144 | 0.05349846 | 0.9285619 | 0.004513385 | 0.009522228 | 0.001423747 | 0.0001720653 | 1.949868 | 0.005354202 | 0.02931566 | 0.02517922
M5-32 | Larnite |  | 0.027 | 2.38 | 31.93 | 0.216 | 0.253 | 0.039 | 0.004 | 63.36 | 0.309 | 0.567 | 0.784 | 99.869 | 0.0005836218 | 0.05803124 | 0.9196265 | 0.004678219 | 0.008587936 | 0.0009393624 | 0.0001717438 | 1.955174 | 0.00516049 | 0.03166207 | 0.02880646
M5-32 | Larnite |  | 0.02 | 2.13 | 32.04 | 0.195 | 0.247 | 0.057 | 0.004 | 63.55 | 0.334 | 0.514 | 0.727 | 99.818 | 0.0004330036 | 0.05201856 | 0.92427 | 0.004230144 | 0.008397674 | 0.001375109 | 0.0001720184 | 1.964172 | 0.005586924 | 0.02874836 | 0.02675482
M5-32 | Larnite |  | 0.021 | 3.33 | 32.26 | 0.117 | 0.22 | 0.054 | 0.004 | 61.82 | 0.338 | 0.631 | 1.35 | 100.145 | 0.0004498714 | 0.08046935 | 0.9208274 | 0.002511389 | 0.007401032 | 0.001289032 | 0.000170209 | 1.890604 | 0.005594361 | 0.03492102 | 0.04915967
M5-32 | Larnite |  | 0.026 | 2.2 | 32.31 | 0.201 | 0.292 | 0.066 | 0.004 | 63.17 | 0.32 | 0.532 | 0.688 | 99.809 | 0.0005613861 | 0.05358315 | 0.9295443 | 0.00434854 | 0.009900833 | 0.001587936 | 0.0001715543 | 1.94716 | 0.005338301 | 0.02967484 | 0.02525125
M5-32 | Larnite |  | 0.026 | 2.82 | 32.2 | 0.16 | 0.201 | 0.054 | 0.004 | 62.35 | 0.284 | 0.717 | 1.15 | 99.966 | 0.0005596382 | 0.06847 | 0.9234954 | 0.003450747 | 0.00679408 | 0.001295175 | 0.0001710202 | 1.915901 | 0.004722991 | 0.03986958 | 0.04207634
M5-32 | Larnite |  | 0.038 | 2.52 | 32.61 | 0.119 | 0.291 | 0.023 | 0.004 | 62.14 | 0.298 | 0.631 | 0.773 | 99.447 | 0.0008194436 | 0.06129897 | 0.9369816 | 0.002571233 | 0.009854373 | 0.0005526677 | 0.0001713361 | 1.912974 | 0.004964968 | 0.03515226 | 0.02833486
M5-32 | Larnite |  | 0.043 | 2.3 | 32.16 | 0.153 | 0.431 | 0.16 | 0.004 | 63.14 | 0.327 | 0.492 | 0.67 | 99.88 | 0.0009276208 | 0.05596893 | 0.9244062 | 0.003307139 | 0.01460091 | 0.00384612 | 0.0001714018 | 1.944505 | 0.005450226 | 0.02741925 | 0.02456874
M5-32 mean | Larnite | n=11 | 0.03990909 | 2.471818 | 32.19818 | 0.1803636 | 0.2716364 | 0.06409091 | 0 | 62.78636 | 0.3154545 | 0.5745455 | 0.8302727 | 99.73264 | 0.0008615426 | 0.06019198 | 0.9261495 | 0.003901332 | 0.009208595 | 0.001541708 | 0 | 1.934963 | 0.005261462 | 0.03204186 | 0.03046715
M5-32 | α'-Ca2SiO4 |  | 0.004 | 6.59 | 28.56 | 0.071 | 0.103 | 0.033 | 0.004 | 59.36 | 0.358 | 0.873 | 3.34 | 99.296 | 8.690044e-05 | 0.161497 | 0.8267325 | 0.001545537 | 0.003513984 | 0.0007988712 | 0.0001726137 | 1.841019 | 0.006009105 | 0.04899646 | 0.123343
M5-32 | α'-Ca2SiO4 |  | 0.004 | 8.42 | 27.41 | 0.063 | 0.074 | 0.044 | 0.004 | 58.74 | 0.366 | 1.02 | 3.81 | 99.955 | 8.608946e-05 | 0.2044181 | 0.7860386 | 0.001358594 | 0.002501049 | 0.001055221 | 0.0001710029 | 1.804789 | 0.006086054 | 0.05671248 | 0.1393866
M5-32 mean | α'-Ca2SiO4 | n=2 | 0 | 7.505 | 27.985 | 0.067 | 0.0885 | 0.0385 | 0 | 59.05 | 0.362 | 0.9465 | 3.575 | 99.6175 | 0 | 0.1830779 | 0.8063771 | 0.001451784 | 0.003005466 | 0.0009277471 | 0 | 1.823016 | 0.006048412 | 0.05287826 | 0.1314166
M4-251 | Larnite |  | 0.004 | 1.62 | 32.89 | 0.135 | 0.217 | 0.041 | 0.011 | 63.56 | 0.285 | 0.301 | 0.675 | 99.739 | 8.648783e-05 | 0.03951184 | 0.9475534 | 0.002924744 | 0.007368096 | 0.0009878242 | 0.0004724339 | 1.96192 | 0.00476107 | 0.01681318 | 0.02480875
M4-251 | Larnite |  | 0.004 | 1.63 | 33.01 | 0.23 | 0.232 | 0.066 | 0.007 | 63.64 | 0.26 | 0.254 | 0.62 | 99.953 | 8.621704e-05 | 0.03963126 | 0.948033 | 0.004967295 | 0.007852747 | 0.001585177 | 0.0002996985 | 1.958239 | 0.004329833 | 0.01414345 | 0.02271595
M4-251 | Larnite |  | 0.004 | 2.01 | 32.6 | 0.186 | 0.248 | 0.055 | 0.002 | 63.57 | 0.284 | 0.353 | 0.823 | 100.135 | 8.615883e-05 | 0.04883746 | 0.9356258 | 0.004014318 | 0.008388649 | 0.001320089 | 8.557032e-05 | 1.954765 | 0.004726317 | 0.01964278 | 0.03013323
M4-251 | Larnite |  | 0.004 | 1.93 | 32.5 | 0.224 | 0.179 | 0.023 | 0.003 | 63.77 | 0.252 | 0.321 | 0.865 | 100.071 | 8.632478e-05 | 0.046984 | 0.9345524 | 0.004843759 | 0.006066372 | 0.0005531006 | 0.0001286027 | 1.964691 | 0.004201852 | 0.01789653 | 0.03173202
M4-251 mean | Larnite | n=4 | 0 | 1.7975 | 32.75 | 0.19375 | 0.219 | 0.04625 | 0 | 63.635 | 0.27025 | 0.30725 | 0.74575 | 99.96475 | 0 | 0.04374983 | 0.9415565 | 0.004188813 | 0.00742053 | 0.001111995 | 0 | 1.960148 | 0.004505269 | 0.01712658 | 0.02735203
M4-251 | α'-Ca2SiO4 | n=1 | 0.104 | 4.83 | 31.54 | 0.022 | 0.168 | 0.024 | 0 | 61.37 | 0.28 | 0.354 | 1.15 | 99.842 | 0.002216171 | 0.1161005 | 0.8955223 | 0.0004697336 | 0.005621856 | 0.0005698781 | 0 | 1.866932 | 0.004609912 | 0.01948775 | 0.04165564
M4-217 | Larnite |  | 0.041 | 1.01 | 33.27 | 0.061 | 0.311 | 0.066 | 0.004 | 64.12 | 0.212 | 0.277 | 0.099 | 99.471 | 0.0008878777 | 0.0246722 | 0.9599904 | 0.001323604 | 0.01057621 | 0.001592627 | 0.0001720611 | 1.982281 | 0.003547071 | 0.01549664 | 0.003644271
M4-217 | Larnite |  | 0.066 | 1.01 | 33.49 | 0.077 | 0.22 | 0.055 | 0.004 | 64.36 | 0.21 | 0.311 | 0.092 | 99.895 | 0.001422752 | 0.02455974 | 0.9619339 | 0.001663164 | 0.007447465 | 0.00132114 | 0.0001712768 | 1.980632 | 0.003497593 | 0.01731945 | 0.003371159
M4-217 | Larnite |  | 0.03 | 0.733 | 33.66 | 0.108 | 0.29 | 0.113 | 0.004 | 64.5 | 0.216 | 0.238 | 0.075 | 99.967 | 0.0006468753 | 0.01782873 | 0.9670708 | 0.002333362 | 0.009819692 | 0.002715055 | 0.0001713218 | 1.985462 | 0.003598469 | 0.01325759 | 0.002748949
M4-217 | Larnite |  | 0.031 | 1.12 | 33.2 | 0.108 | 0.424 | 0.063 | 0.004 | 64.21 | 0.189 | 0.306 | 0.076 | 99.731 | 0.0006692233 | 0.02727373 | 0.9549755 | 0.002336104 | 0.01437394 | 0.001515482 | 0.0001715231 | 1.978857 | 0.003152361 | 0.01706551 | 0.002788875
M4-217 mean | Larnite | n=4 | 0.042 | 0.96825 | 33.405 | 0.0885 | 0.31125 | 0.07425 | 0 | 64.2975 | 0.20675 | 0.283 | 0.0855 | 99.762 | 0.0009068449 | 0.02358242 | 0.9610368 | 0.001914635 | 0.01055343 | 0.001786409 | 0 | 1.981893 | 0.003449006 | 0.01578551 | 0.003138022
M4-218 | Larnite |  | 0.004 | 1.74 | 32.74 | 0.118 | 0.262 | 0.046 | 0.004 | 64.01 | 0.257 | 0.411 | 0.307 | 99.899 | 8.627685e-05 | 0.04233512 | 0.9409311 | 0.002550207 | 0.008874342 | 0.001105587 | 0.0001713751 | 1.970991 | 0.004282843 | 0.02290153 | 0.01125586
M4-218 | Larnite |  | 0.004 | 1.7 | 32.81 | 0.143 | 0.243 | 0.028 | 0.004 | 64.14 | 0.276 | 0.409 | 0.313 | 100.07 | 8.615523e-05 | 0.04130358 | 0.9416135 | 0.003086148 | 0.008219179 | 0.0006720173 | 0.0001711335 | 1.97221 | 0.00459299 | 0.02275796 | 0.01145967
M4-218 | Larnite |  | 0.004 | 1.81 | 32.75 | 0.145 | 0.26 | 0.018 | 0.004 | 64.29 | 0.259 | 0.462 | 0.293 | 100.295 | 8.595357e-05 | 0.04387324 | 0.9376917 | 0.003121986 | 0.0087736 | 0.000431 | 0.0001707329 | 1.972195 | 0.0043 | 0.02564687 | 0.01070231
M4-218 | Larnite |  | 0.004 | 1.42 | 32.82 | 0.195 | 0.237 | 0.036 | 0.004 | 64.04 | 0.261 | 0.351 | 0.248 | 99.616 | 8.659751e-05 | 0.03467775 | 0.9467358 | 0.004229987 | 0.008057388 | 0.0008684578 | 0.000172012 | 1.979243 | 0.004365668 | 0.01963093 | 0.009126478
M4-218 | Larnite |  | 0.004 | 1.8 | 32.37 | 0.197 | 0.253 | 0.244 | 0.004 | 64.46 | 0.027 | 0.435 | 0.311 | 100.105 | 8.625822e-05 | 0.04378549 | 0.9300965 | 0.004256629 | 0.008567647 | 0.005863152 | 0.0001713381 | 1.984419 | 0.0004498513 | 0.02423362 | 0.01140006
M4-218 mean | Larnite | n=5 | 0 | 1.694 | 32.698 | 0.1596 | 0.251 | 0.0744 | 0 | 64.188 | 0.216 | 0.4136 | 0.2944 | 99.989 | 0 | 0.04120645 | 0.9395082 | 0.00344847 | 0.008499803 | 0.001787756 | 0 | 1.976018 | 0.003598762 | 0.02304112 | 0.01079142
M5-30 | Larnite |  | 0.164 | 0.826 | 32.83 | 0.097 | 0.681 | 0.108 | 0.004 | 64.53 | 0.3 | 0.12 | 0.028 | 99.688 | 0.003550392 | 0.0201711 | 0.9469959 | 0.002104085 | 0.02315155 | 0.002605295 | 0.0001720069 | 1.994328 | 0.005017859 | 0.00671123 | 0.001030378
M5-30 | Larnite |  | 0.06 | 0.383 | 33.7 | 0.114 | 0.404 | 0.06 | 0.004 | 64.45 | 0.3 | 0.082 | 0.022 | 99.579 | 0.001299509 | 0.009357156 | 0.9725291 | 0.002473955 | 0.01374073 | 0.001448038 | 0.0001720843 | 1.992752 | 0.005020118 | 0.004588072 | 0.0008099472
M5-30 | Larnite |  | 0.088 | 1.72 | 32.41 | 0.118 | 0.796 | 0.176 | 0.004 | 63.93 | 0.295 | 0.369 | 0.081 | 99.987 | 0.001894131 | 0.04176119 | 0.9295036 | 0.002544886 | 0.02690549 | 0.004221247 | 0.0001710175 | 1.96442 | 0.004905847 | 0.02051833 | 0.002963592
M5-30 mean | Larnite | n=3 | 0.104 | 0.9763333 | 32.98 | 0.1096667 | 0.627 | 0.1146667 | 0 | 64.30333 | 0.2983333 | 0.1903333 | 0.04366667 | 99.74733 | 0.002247568 | 0.02380097 | 0.9496747 | 0.002374724 | 0.02127882 | 0.002761324 | 0 | 1.98388 | 0.004981337 | 0.01062632 | 0.001604115
M5-31 | Larnite |  | 0.084 | 1.7 | 32.89 | 0.077 | 0.15 | 0.059 | 0.004 | 64.01 | 0.186 | 0.688 | 0.076 | 99.924 | 0.001808868 | 0.04129464 | 0.943705 | 0.001661412 | 0.005072468 | 0.00141573 | 0.0001710964 | 1.967786 | 0.003094605 | 0.03827405 | 0.002781937
M5-31 | Larnite |  | 0.089 | 1.77 | 32.47 | 0.039 | 0.151 | 0.079 | 0.004 | 63.48 | 0.022 | 0.793 | 0.072 | 98.969 | 0.00193434 | 0.04339436 | 0.9403076 | 0.0008493105 | 0.005153714 | 0.001913246 | 0.0001726856 | 1.969619 | 0.0003694284 | 0.04452505 | 0.002659999
M5-31 | Larnite |  | 0.095 | 1.91 | 32.48 | 0.082 | 0.139 | 0.046 | 0.004 | 63.71 | 0.022 | 0.748 | 0.071 | 99.307 | 0.002056588 | 0.04664169 | 0.9368812 | 0.001778675 | 0.004725405 | 0.001109641 | 0.0001720034 | 1.968946 | 0.0003679689 | 0.04183249 | 0.002612692
M5-31 | Larnite |  | 0.081 | 2.28 | 32.35 | 0.12 | 0.157 | 0.073 | 0.004 | 63.14 | 0.021 | 0.907 | 0.091 | 99.224 | 0.001751507 | 0.05561333 | 0.9320645 | 0.002599963 | 0.005331226 | 0.001758938 | 0.0001718067 | 1.949099 | 0.0003508415 | 0.0506667 | 0.003344833
M5-31 | Larnite |  | 0.172 | 2.16 | 32.37 | 0.056 | 0.118 | 0.074 | 0.004 | 63.44 | 0.005 | 0.939 | 0.117 | 99.455 | 0.003714265 | 0.05261571 | 0.9313909 | 0.00121169 | 0.004001539 | 0.001780644 | 0.0001715765 | 1.955735 | 8.342174e-05 | 0.05238398 | 0.004294736
M5-31 | Larnite |  | 0.06 | 1.46 | 32.95 | 0.038 | 0.087 | 0.045 | 0.004 | 64.71 | 0.001 | 0.63 | 0.067 | 100.052 | 0.001292447 | 0.03547574 | 0.9457181 | 0.0008201704 | 0.002942939 | 0.001080127 | 0.0001711492 | 1.989919 | 1.664279e-05 | 0.03505827 | 0.002453253
M5-31 mean | Larnite | n=6 | 0.09683333 | 1.88 | 32.585 | 0.06866667 | 0.1336667 | 0.06266667 | 0.004 | 63.74833 | 0.04283333 | 0.7841667 | 0.08233333 | 99.4885 | 0.002092798 | 0.0458329 | 0.93835 | 0.001486988 | 0.004536553 | 0.001509175 | 0.0001717179 | 1.966861 | 0.0007152353 | 0.04378236 | 0.003024713
M4-215 | Larnite |  | 0.004 | 1.26 | 32.8 | 0.171 | 0.209 | 0.02 | 0.004 | 65.08 | 0.023 | 0.293 | 0.224 | 100.088 | 8.633159e-05 | 0.03067591 | 0.9432535 | 0.003697983 | 0.007083641 | 0.000480995 | 0.0001714838 | 2.00521 | 0.0003835326 | 0.01633676 | 0.008217957
M4-215 | Larnite |  | 0.004 | 0.687 | 33.5 | 0.033 | 0.125 | 0.015 | 0.004 | 64.96 | 0 | 0.184 | 0.166 | 99.678 | 8.661651e-05 | 0.01678088 | 0.9665633 | 0.0007160011 | 0.00425061 | 0.0003619368 | 0.0001720497 | 2.008118 | 0 | 0.01029312 | 0.006110193
M4-215 | Larnite |  | 0.004 | 0.504 | 33.22 | 0.05 | 0.228 | 0.002 | 0.004 | 65.5 | 0.005 | 0.168 | 0.131 | 99.816 | 8.674597e-05 | 0.01232926 | 0.9599172 | 0.001086472 | 0.007764701 | 4.833037e-05 | 0.0001723069 | 2.027837 | 8.377686e-05 | 0.009412111 | 0.004829106
M4-215 | Larnite |  | 0.004 | 1.17 | 32.87 | 0.114 | 0.201 | 0.026 | 0.004 | 65.23 | 0.003 | 0.28 | 0.23 | 100.132 | 8.633469e-05 | 0.0284858 | 0.9453004 | 0.00246541 | 0.006812742 | 0.0006253159 | 0.00017149 | 2.009903 | 5.002779e-05 | 0.01561248 | 0.008438384
M4-215 mean | Larnite | n=4 | 0 | 0.90525 | 33.0975 | 0.092 | 0.19075 | 0.01575 | 0.004 | 65.1925 | 0.00775 | 0.23125 | 0.18775 | 99.9245 | 0 | 0.02208535 | 0.9538026 | 0.001993726 | 0.006478636 | 0.000379577 | 0.000171843 | 2.012883 | 0.0001295045 | 0.01292078 | 0.006902471
W-11-3 | Larnite |  |  | 2.2 | 32.84 |  | 0.34 | 0 | 0.004 | 63.13 |  | 0.61 | 0.61 | 99.734 |  | 0.05338109 | 0.9412295 |  | 0.01148489 | 0 | 0.0001709074 | 1.938589 |  | 0.03389736 | 0.02230404
W-11-3 | Larnite |  |  | 2.18 | 33.01 |  | 0.17 | 0 | 0.004 | 63.34 |  | 0.58 | 0.57 | 99.854 |  | 0.05283239 | 0.9449675 |  | 0.005735562 | 0 | 0.0001707025 | 1.942706 |  | 0.03219163 | 0.02081649
W-11-3 | Larnite |  |  | 2.31 | 32.97 |  | 0.19 | 0.22 | 0.004 | 63.1 | 0 | 0.62 | 0.61 | 100.024 |  | 0.05589428 | 0.9423278 |  | 0.006400183 | 0.005258498 | 0.0001704322 | 1.93228 | 0 | 0.03435725 | 0.02224202
W-11-3 | Larnite |  |  | 2.41 | 32.8 |  | 0.3 | 0.17 | 0.004 | 62.61 | 0 | 0.74 | 0.61 | 99.644 |  | 0.05847454 | 0.9400507 |  | 0.01013338 | 0.004074575 | 0.0001709015 | 1.922555 | 0 | 0.04111997 | 0.02230327
W-11-3 | Larnite |  |  | 2.22 | 33.52 |  | 0 | 0.22 | 0.004 | 63.17 | 0 | 0.63 | 0.58 | 100.344 |  | 0.05347237 | 0.9536918 |  | 0 | 0.005234591 | 0.0001696573 | 1.925629 | 0 | 0.03475267 | 0.021052
W-11-3 | Larnite |  |  | 1.86 | 33.35 |  | 0 | 0 | 0.004 | 63.39 |  | 0.75 | 0.66 | 100.014 |  | 0.04508428 | 0.9548511 |  | 0 | 0 | 0.0001707294 | 1.944546 |  | 0.04163367 | 0.0241071
W-11-3 | Larnite |  |  | 2.36 | 32.77 |  | 0 | 0 | 0.004 | 63.8 | 0 | 0.74 | 0.57 | 100.244 |  | 0.0570932 | 0.9364325 |  | 0 | 0 | 0.0001703996 | 1.953342 | 0 | 0.0409992 | 0.02077955
W-11-3 | Larnite |  |  | 2.54 | 32.6 |  | 0.23 | 0 | 0.004 | 63.44 |  | 0.66 | 0.67 | 100.144 |  | 0.06142666 | 0.9312546 |  | 0.007743448 | 0 | 0.0001703411 | 1.941653 |  | 0.03655429 | 0.0244167
W-11-3 | Larnite |  |  | 2.5 | 32.67 |  | 0 | 0 | 0.004 | 63.46 | 0 | 0.73 | 0.65 | 100.014 |  | 0.06057817 | 0.9350889 |  | 0 | 0 | 0.0001706759 | 1.946084 | 0 | 0.04051075 | 0.02373441
W-11-3 | Larnite |  |  | 2.5 | 33.18 |  | 0 | 0.66 | 0.004 | 62.57 | 0 | 0.63 | 0.78 | 100.324 |  | 0.06031732 | 0.9455969 |  | 0 | 0.01573003 | 0.000169941 | 1.910528 | 0 | 0.03481079 | 0.02835865
W-11-3 | Larnite |  |  | 2.25 | 32.99 |  | 0 | 0 | 0.004 | 63.64 | 0 | 0.69 | 0.66 | 100.234 |  | 0.0544147 | 0.9424182 |  | 0 | 0 | 0.0001703452 | 1.947822 | 0 | 0.03821678 | 0.02405285
W-11-3 | Larnite |  |  | 1.92 | 33.87 |  | 0 | 0 | 0.004 | 63.31 | 0 | 0.47 | 0.51 | 100.084 |  | 0.04630193 | 0.9648074 |  | 0 | 0 | 0.0001698611 | 1.932215 | 0 | 0.02595774 | 0.01853348
W-11-3 | Larnite |  |  | 2.22 | 33.4 |  | 0 | 0 | 0.004 | 63.19 | 0 | 0.53 | 0.6 | 99.944 |  | 0.05365814 | 0.9535791 |  | 0 | 0 | 0.0001702467 | 1.932931 | 0 | 0.02933795 | 0.02185359
W-11-3 | Larnite |  |  | 1.9 | 33.31 |  | 0 |  | 0.004 | 63.48 | 0 | 0.59 | 0.49 | 99.774 |  | 0.04610745 | 0.9548162 |  | 0 |  | 0.0001709282 | 1.949574 | 0 | 0.03278995 | 0.01791854
W-11-3 | Larnite |  |  | 2.02 | 33.35 |  | 0.38 | 0.26 | 0.004 | 62.96 | 0 | 0.57 | 0.54 | 100.084 |  | 0.04878229 | 0.9513367 |  | 0.01277549 | 0.006202514 | 0.000170101 | 1.924247 | 0 | 0.03152513 | 0.0196514
W-11-3 | Larnite |  |  | 2.2 | 33.76 |  | 0 | 0.31 | 0.004 | 62.51 | 0 | 0.58 | 0.61 | 99.974 |  | 0.05307502 | 0.9620498 |  | 0 | 0.00738776 | 0.0001699275 | 1.908544 | 0 | 0.03204548 | 0.02217616
W-11-3 | Larnite |  |  | 3.51 | 32.41 |  | 0.28 | 0 | 0.004 | 62.87 | 0 | 0.82 | 1.08 | 100.974 |  | 0.08394529 | 0.9155791 |  | 0.009322461 | 0 | 0.0001684556 | 1.902909 | 0 | 0.04491323 | 0.0389226
W-11-3 | Larnite |  |  | 2.29 | 32.95 |  | 0 | 0 | 0.004 | 63.53 |  | 0.74 | 0.57 | 100.084 |  | 0.05543042 | 0.9420973 |  | 0 | 0 | 0.0001704939 | 1.946152 |  | 0.04102189 | 0.02079105
W-11-3 | Larnite |  |  | 2.18 | 33.27 |  | 0.21 | 0 | 0.004 | 62.92 | 0 | 0.73 | 0.63 | 99.944 |  | 0.05271001 | 0.9502044 |  | 0.007068695 | 0 | 0.0001703071 | 1.925354 | 0 | 0.0404232 | 0.02295441
W-11-3 | Larnite |  |  | 1.92 | 33.52 |  | 0.23 |  | 0.004 | 62.99 | 0 | 0.65 | 0.6 | 99.914 |  | 0.04643564 | 0.9575949 |  | 0.007743929 |  | 0.0001703516 | 1.928 | 0 | 0.03600268 | 0.02186706
W-11-3 | Larnite |  |  | 3.37 | 32.07 |  | 0.21 | 0.31 | 0.004 | 62.27 | 0 | 0.69 | 1.22 | 100.144 |  | 0.08147186 | 0.9158077 |  | 0.007067737 | 0.00740326 | 0.000170284 | 1.905206 | 0 | 0.03820305 | 0.04444536
W-11-3 | Larnite |  |  | 1.52 | 33.18 |  | 0.02 | 0.08 | 0.004 | 63.98 | 0.29 | 0.52 | 0.52 | 100.114 |  | 0.03696725 | 0.9531858 |  | 0.0006771532 | 0.001921972 | 0.0001713049 | 1.96926 | 0.004830801 | 0.02896331 | 0.0190575
W-11-3 | Larnite |  |  | 1.8 | 32.56 |  | 0.06 | 0.03 | 0.004 | 64.08 | 0.28 | 0.57 | 0.65 | 100.034 |  | 0.04389863 | 0.9379732 |  | 0.002037103 | 0.000722742 | 0.0001717808 | 1.977817 | 0.004677179 | 0.03183644 | 0.02388805
W-11-3 | Larnite |  |  | 2.14 | 32.43 |  | 0.06 | 0.02 | 0.004 | 63.61 | 0.24 | 0.69 | 0.71 | 99.904 |  | 0.05216088 | 0.9336965 |  | 0.002035944 | 0.0004815537 | 0.000171683 | 1.962193 | 0.004006729 | 0.03851691 | 0.02607825
W-11-3 mean | Larnite | n=26 |  | 2.263333 | 33.0325 |  | 0.1116667 | 0.1036364 | 0.004 | 63.22292 | 0.27 | 0.6470833 | 0.6541667 | 100.3093 |  | 0.05471306 | 0.9432169 |  | 0.003757936 | 0.00247479 | 0.0001702702 | 1.934204 | 0.004470477 | 0.03582399 | 0.02382977
W-11-3 | α'-Ca2SiO4 |  |  | 6.17 | 29.92 |  | 0.02 | 0.39 | 0.004 | 60.25 | 0.24 | 0.85 | 2.19 | 100.034 |  | 0.1490509 | 0.8537658 |  | 0.0006726094 | 0.009306744 | 0.0001701554 | 1.84201 | 0.003971077 | 0.04702618 | 0.07972281
W-11-3 | α'-Ca2SiO4 |  |  | 6.9 | 28.71 |  | 0.12 | 0.48 | 0.004 | 60.09 | 0.33 | 0.83 | 2.46 | 99.924 |  | 0.1673895 | 0.8226973 |  | 0.004052694 | 0.01150281 | 0.0001708738 | 1.844874 | 0.005483284 | 0.04611355 | 0.08992973
W-11-3 | α'-Ca2SiO4 |  |  | 6.03 | 30.14 |  | 0 | 0 | 0.004 | 60.23 | 0.3 | 0.84 | 2.11 | 99.654 |  | 0.145945 | 0.8616736 |  | 0 | 0 | 0.0001704779 | 1.844888 | 0.004973255 | 0.04656101 | 0.07695614
W-11-3 | α'-Ca2SiO4 |  |  | 7.29 | 28.05 |  | 0.1 | 0.1 | 0.004 | 59.6 | 0.34 | 1.04 | 2.74 | 99.264 |  | 0.1781071 | 0.8094953 |  | 0.003401239 | 0.002413445 | 0.0001720878 | 1.84283 | 0.005689581 | 0.05819135 | 0.1008773
W-11-3 | α'-Ca2SiO4 |  |  | 7.38 | 29.07 |  | 0.28 |  | 0.004 | 59.65 | 0.3 | 0.96 | 2.48 | 100.124 |  | 0.1774232 | 0.8255185 |  | 0.009371207 |  | 0.0001693364 | 1.814888 | 0.004939955 | 0.05285628 | 0.08984517
W-11-3 | α'-Ca2SiO4 |  |  | 8.57 | 28.26 |  | 0.53 |  | 0.004 | 58.76 | 0.3 | 0.9 | 2.71 | 100.034 |  | 0.2053389 | 0.7998161 |  | 0.01767867 |  | 0.0001687666 | 1.781794 | 0.004923333 | 0.04938603 | 0.09784724
W-11-3 | α'-Ca2SiO4 |  |  | 7.79 | 28.69 |  | 0.34 | 0 | 0.004 | 58.54 | 0.32 | 0.97 | 2.71 | 99.364 |  | 0.1883598 | 0.8194246 |  | 0.01144493 | 0 | 0.0001703127 | 1.791385 | 0.005299665 | 0.05371478 | 0.09874362
W-11-3 | α'-Ca2SiO4 |  |  | 7.08 | 29.2 |  | 0 | 0.26 | 0.004 | 59.49 | 0.3 | 1.08 | 2.6 | 100.014 |  | 0.1709769 | 0.8329419 |  | 0 | 0.00620242 | 0.0001700985 | 1.818166 | 0.004962186 | 0.05973092 | 0.09461641
W-11-3 | α'-Ca2SiO4 |  |  | 6.03 | 29.3 |  | 0 | 0.27 | 0.004 | 59.86 | 0.3 | 0.77 | 2.39 | 98.924 |  | 0.1477827 | 0.8482065 |  | 0 | 0.006536628 | 0.0001726245 | 1.856643 | 0.005035878 | 0.04321837 | 0.08826595
W-11-3 | α'-Ca2SiO4 |  |  | 7.26 | 28.97 |  | 0 | 0.24 | 0.004 | 59.3 | 0.47 | 1.05 | 2.76 | 100.054 |  | 0.1754837 | 0.8271347 |  | 0 | 0.005730533 | 0.0001702536 | 1.814012 | 0.007781182 | 0.0581247 | 0.1005306
W-11-3 | α'-Ca2SiO4 |  |  | 7.08 | 28.84 |  | 0 | 0.4 | 0.004 | 59.29 | 0.58 | 0.89 | 2.7 | 99.784 |  | 0.1719274 | 0.8272462 |  | 0 | 0.009595232 | 0.0001710441 | 1.822127 | 0.009646893 | 0.04949635 | 0.09880174
W-11-3 | α'-Ca2SiO4 |  |  | 6.48 | 29.54 |  | 0 | 0.68 | 0.004 | 59.61 | 0.46 | 0.88 | 2.24 | 99.894 |  | 0.1569808 | 0.8452978 |  | 0 | 0.01627287 | 0.0001706349 | 1.827578 | 0.007632679 | 0.04882312 | 0.08177274
W-11-3 | α'-Ca2SiO4 |  |  | 7.54 | 28.77 |  | 0 | 0.37 | 0.004 | 58.87 | 0.55 | 1.17 | 2.36 | 99.634 |  | 0.1825798 | 0.8229035 |  | 0 | 0.008850479 | 0.0001705602 | 1.8041 | 0.009122034 | 0.06488414 | 0.0861157
W-11-3 | α'-Ca2SiO4 |  |  | 6.12 | 30.14 |  | 0 | 0 | 0.004 | 60.05 | 0.4 | 0.88 | 2.26 | 99.854 |  | 0.1479223 | 0.8605046 |  | 0 | 0 | 0.0001702466 | 1.836879 | 0.00662201 | 0.04871203 | 0.08231513
W-11-3 | α'-Ca2SiO4 |  |  | 7.81 | 28.69 |  | 0.72 | 0.23 | 0.004 | 58.69 | 0.38 | 1 | 2.75 | 100.274 |  | 0.1872967 | 0.8127131 |  | 0.02403781 | 0.00544867 | 0.0001689177 | 1.781265 | 0.006241805 | 0.0549225 | 0.09938039
W-11-3 | α'-Ca2SiO4 |  |  | 7.01 | 29.48 |  | 0 | 0 | 0.004 | 59.74 | 0.3 | 1.11 | 2.45 | 100.094 |  | 0.1688101 | 0.8385628 |  | 0 | 0 | 0.0001696198 | 1.820669 | 0.004948224 | 0.06121738 | 0.08890691
W-11-3 | α'-Ca2SiO4 |  |  | 7.26 | 28.69 |  | 0 | 0 | 0.004 | 59.84 | 0.46 | 1.01 | 2.75 | 100.014 |  | 0.1757761 | 0.8205055 |  | 0 | 0 | 0.0001705373 | 1.833581 | 0.007628317 | 0.0560036 | 0.1003333
W-11-3 | α'-Ca2SiO4 |  |  | 5.87 | 30.12 |  | 0.47 | 0.41 | 0.004 | 59.92 | 0.35 | 0.73 | 2.11 | 99.984 |  | 0.1416823 | 0.8587366 |  | 0.01579278 | 0.009775633 | 0.0001700096 | 1.830351 | 0.005786194 | 0.0403526 | 0.07674477
W-11-3 mean | α'-Ca2SiO4 | n=18 |  | 6.981667 | 29.14333 |  | 0.1433333 | 0.239375 | 0 | 59.54333 | 0.3711111 | 0.9422222 | 2.487222 | 99.8516 |  | 0.1688411 | 0.8325033 |  | 0.004825581 | 0.005718492 | 0 | 1.822374 | 0.006147105 | 0.05218476 | 0.09064057
G-7 | Larnite |  |  | 1.66 | 32.59 |  | 0.19 | 0.07 | 0.04 | 64.51 | 0.25 | 0.39 | 0.73 | 100.43 |  | 0.04036786 | 0.9361374 |  | 0.006432275 | 0.001681548 | 0.001712868 | 1.985363 | 0.004164043 | 0.02172018 | 0.02675096
G-7 | Larnite |  |  | 1.79 | 31.17 |  | 0.17 | 0.1 | 0.03 | 64.91 | 0.25 | 0.33 | 0.74 | 99.49 |  | 0.04423221 | 0.9098087 |  | 0.005848142 | 0.002441008 | 0.001305398 | 2.029937 | 0.004231294 | 0.01867544 | 0.02755537
G-7 | Larnite |  |  | 2.16 | 31.91 |  | 0.2 | 0.06 | 0 | 63.99 | 0.25 | 0.44 | 0.83 | 99.84 |  | 0.0528292 | 0.9218806 |  | 0.006809788 | 0.001449623 | 0 | 1.980695 | 0.004188011 | 0.02464587 | 0.03059055
G-7 | Larnite |  |  | 2.86 | 31.05 |  | 0.22 | 0.09 | 0.07 | 63.46 | 0.23 | 0.48 | 0.85 | 99.31 |  | 0.07025502 | 0.9009498 |  | 0.007523456 | 0.002183924 | 0.003027928 | 1.972862 | 0.003869784 | 0.02700374 | 0.03146438
G-7 mean | Larnite | n=4 |  | 2.1175 | 31.68 |  | 0.195 | 0.08 | 0.035 | 64.2175 | 0.245 | 0.41 | 0.7875 | 99.7675 |  | 0.05190416 | 0.9172581 |  | 0.006654213 | 0.001937101 | 0.001510716 | 1.992129 | 0.004113319 | 0.02301621 | 0.02908829
G-7 | α'-Ca2SiO4 |  |  | 6.85 | 28.06 |  | 0.07 | 0.03 | 0.11 | 60.18 | 0.34 | 0.51 | 3.04 | 99.19 |  | 0.1680432 | 0.8131031 |  | 0.002390626 | 0.0007270013 | 0.004751811 | 1.868391 | 0.005712902 | 0.02865311 | 0.112381
G-7 | α'-Ca2SiO4 |  |  | 7.14 | 27.85 |  | 0.13 | 0.07 | 0.05 | 60.82 | 0.28 | 0.68 | 2.62 | 99.64 |  | 0.1741586 | 0.802416 |  | 0.004414418 | 0.001686663 | 0.002147598 | 1.877493 | 0.004677915 | 0.03798629 | 0.09630237
G-7 | α'-Ca2SiO4 |  |  | 7.64 | 27.21 |  | 0.1 | 0.01 | 0.11 | 59.99 | 0.3 | 0.5 | 3.36 | 99.22 |  | 0.187456 | 0.7886096 |  | 0.003415775 | 0.0002423759 | 0.004752638 | 1.862816 | 0.005041673 | 0.02809617 | 0.1242322
G-7 | α'-Ca2SiO4 |  |  | 8.1 | 26.77 |  | 0.1 | 0.02 | 0.09 | 59.02 | 0.28 | 0.75 | 3.24 | 98.37 |  | 0.1999201 | 0.7804544 |  | 0.003436014 | 0.0004876241 | 0.003911562 | 1.843555 | 0.004733443 | 0.04239397 | 0.1205051
G-7 | α'-Ca2SiO4 |  |  | 9.5 | 26.39 |  | 0.16 | 0.02 | 0.13 | 59.5 | 0.27 | 0.8 | 3.13 | 99.9 |  | 0.2296937 | 0.7536895 |  | 0.005385534 | 0.0004776822 | 0.005534839 | 1.820655 | 0.004471331 | 0.04429826 | 0.1140404
G-7 mean | α'-Ca2SiO4 | n=5 |  | 7.846 | 27.256 |  | 0.112 | 0.03 | 0.098 | 59.902 | 0.294 | 0.648 | 3.078 | 99.264 |  | 0.1919348 | 0.787581 |  | 0.00381423 | 0.0007249539 | 0.004221509 | 1.854522 | 0.004926068 | 0.03630377 | 0.1134653
W-12-1 | Larnite |  |  | 1.5 | 32.5 |  | 0.18 | 0.06 | 0.04 | 64.11 | 0.29 | 0.58 | 0.19 | 99.45 |  | 0.03677016 | 0.9410555 |  | 0.006142711 | 0.001452911 | 0.001726635 | 1.988911 | 0.004869113 | 0.03256143 | 0.00701854
W-12-1 | Larnite |  |  | 1.74 | 33.09 |  | 0.49 | 0 |  | 64.12 |  | 0.46 |  | 99.9 |  | 0.04212547 | 0.9462805 |  | 0.01651486 | 0 |  | 1.964601 | 0 | 0.02550496
W-12-1 | Larnite |  |  | 2.39 | 31.32 |  | 0.71 | 0.11 | 0.05 | 64.29 | 0.26 | 0.44 | 0.18 | 99.75 |  | 0.05835449 | 0.903287 |  | 0.02413338 | 0.002653094 | 0.002149723 | 1.986576 | 0.004348078 | 0.02460369 | 0.006622742
W-12-1 | Larnite |  |  | 2.53 | 31.48 |  | 0.84 | 0.1 | 0.05 | 64.02 | 0.24 | 0.58 | 0.19 | 100.03 |  | 0.06147181 | 0.9034785 |  | 0.02841307 | 0.002400154 | 0.00213925 | 1.968595 | 0.003994057 | 0.03227414 | 0.006956615
W-12-1 | Larnite |  |  | 2.59 | 33.05 |  | 0.85 | 0.37 |  | 62.51 |  | 0.47 | 0.18 | 100.02 |  | 0.06223045 | 0.9379988 |  | 0.02843187 | 0.008781901 |  | 1.900807 | 0 | 0.02586261 | 0.006517254
W-12-1 mean | Larnite | n=5 |  | 2.15 | 32.288 |  | 0.614 | 0.128 | 0.04666667 | 63.81 | 0.2633333 | 0.506 | 0.185 | 99.991 |  | 0.05218487 | 0.92571 |  | 0.02074712 | 0.00306902 | 0.001994569 | 1.960109 | 0.004377837 | 0.02812729 | 0.006766543
W-12-1 | α'-Ca2SiO4 |  |  | 4.85 | 30.51 |  | 0.31 | 0.004 | 0.05 | 62.68 | 0.28 | 0.52 | 0.17 | 99.374 |  | 0.1174455 | 0.8726993 |  | 0.01045057 | 9.56838e-05 | 0.002132068 | 1.920919 | 0.004644087 | 0.02883828 | 0.006203441
W-12-1 | α'-Ca2SiO4 |  |  | 5.24 | 29.94 |  | 0.18 | 0.004 | 0.07 | 63.05 | 0.32 | 0.73 | 0.18 | 99.714 |  | 0.1267854 | 0.8556915 |  | 0.006063085 | 9.560518e-05 | 0.002982442 | 1.930671 | 0.005303168 | 0.04045125 | 0.006562952
W-12-1 mean | α'-Ca2SiO4 | n=2 |  | 5.045 | 30.225 |  | 0.245 | 0 | 0.06 | 62.97 | 0.3 | 0.625 | 0.175 | 99.645 |  | 0.1220222 | 0.8635182 |  | 0.008249488 | 0 | 0.002555436 | 1.927509 | 0.004969885 | 0.03462014 | 0.006378294
W-10-2 | Larnite |  |  | 2.36 | 33.31 |  | 0 |  |  | 62.65 |  | 0.58 | 0.6 | 99.5 |  | 0.05721339 | 0.9538673 |  | 0 | 0 | 0 | 1.922171 |  | 0.03220216 | 0.02191926
W-10-2 | Larnite |  |  | 2.57 | 32.89 |  | 0.28 |  |  | 62.48 |  | 0.59 | 0.65 | 99.46 |  | 0.06232275 | 0.9421173 |  | 0.009452678 | 0 | 0 | 1.91752 |  | 0.03276701 | 0.02375285
W-10-2 | Larnite |  |  | 0.34 | 34.85 |  | 0.3 |  |  | 64.21 |  | 0.39 |  | 100.09 |  | 0.00821675 | 0.9948361 |  | 0.01009313 | 0 | 0 | 1.963854 |  | 0.02158525
W-10-2 | Larnite |  |  | 0.64 | 34.36 |  | 0.66 |  |  | 64.28 |  | 0.4 |  | 100.34 |  | 0.01542542 | 0.9782231 |  | 0.02214545 | 0 | 0 | 1.960732 |  | 0.02207946
W-10-2 | Larnite |  |  | 1.26 | 33.59 |  | 0.38 |  |  | 64 |  | 0.43 |  | 99.66 |  | 0.03058512 | 0.9631131 |  | 0.01284123 | 0 | 0 | 1.966097 |  | 0.02390448
W-10-2 mean | Larnite | n=5 |  | 1.434 | 33.8 |  | 0.324 |  |  | 63.524 |  | 0.478 | 0.625 | 100.185 |  | 0.03465366 | 0.9648155 |  | 0.01090005 | 0 | 0 | 1.942778 |  | 0.02645447 | 0.02275982
Y-9-1 | Larnite |  |  | 0.32 | 35.18 |  | 0.25 | 0.37 |  | 63.12 |  | 0.3 | 0.27 | 99.81 |  | 0.00774691 | 1.006009 |  | 0.008425621 | 0.008848383 |  | 1.933886 |  | 0.01663302 | 0.009849887
Y-9-1 | Larnite |  |  | 0.32 | 34.79 |  | 0.57 |  | 0.23 | 63.86 |  | 0.34 | 0.2 | 100.31 |  | 0.007713486 | 0.9905645 |  | 0.01912753 |  | 0.009762582 | 1.948116 |  | 0.01876942 | 0.007264733
Y-9-1 | Larnite |  |  | 0.32 | 34.89 |  | 0.55 |  | 0.25 | 62.45 |  | 0.3 | 0.2 | 98.96 |  | 0.007788609 | 1.003087 |  | 0.01863614 |  | 0.01071485 | 1.923657 |  | 0.01672255 | 0.007335485
Y-9-1 mean | Larnite | n=3 |  | 0.32 | 34.95333 |  | 0.4566667 | 0.37 | 0.24 | 63.14333 |  | 0.34 | 0.23 | 100.0533 |  | 0.007729886 | 0.9973311 |  | 0.01535698 | 0.008828938 | 0.0102087 | 1.930349 |  | 0.01880933 | 0.008372206
Y-2-1 | Larnite |  |  | 0.78 | 33.95 |  |  |  |  | 64.31 |  | 0.4 |  | 99.44 |  | 0.01902428 | 0.9780951 |  |  |  |  | 1.985077 |  | 0.02234318
Y-2-1 | Larnite |  |  | 0.8 | 34.08 |  |  |  |  | 64.83 |  |  |  | 99.71 |  | 0.01944602 | 0.978516 |  |  |  |  | 1.994353
Y-2-1 | Larnite |  |  | 1.31 | 33.27 |  |  |  |  | 64.87 |  |  |  | 99.45 |  | 0.03195703 | 0.9586842 |  |  |  |  | 2.002739
Y-2-1 mean | Larnite | n=3 |  | 0.9633333 | 33.76667 |  | 0 | 0 |  | 64.67 |  | 0.4 | 0 | 99.8 |  | 0.02342712 | 0.9699695 |  | 0 | 0 | 0 | 1.990354 |  | 0.02227786 | 0
Y- 6- 3 | Larnite |  |  | 0.64 | 35.21 |  | 0.3 |  |  | 64.01 |  |  |  | 100.16 |  | 0.0153831 | 0.9996724 |  | 0.0100385 |  | 0 | 1.94714
Y- 6- 3 | Larnite |  |  | 0.76 | 34.85 |  | 0.3 | 0.42 |  | 62.9 |  | 0.36 | 0 | 99.59 |  | 0.01839212 | 0.9962046 |  | 0.01010701 | 0.0100404 | 0 | 1.926434 |  | 0.01995225 | 0
Y- 6- 3 | Larnite |  |  | 1.05 | 33.42 |  | 0.36 | 1 | 0 | 62.96 |  | 0.42 | 0.11 | 99.32 |  | 0.02567854 | 0.9654173 |  | 0.01225651 | 0.0241582 | 0 | 1.948637 |  | 0.02352348 | 0.004053803
Y- 6- 3 mean | Larnite | n=3 |  | 0.8166667 | 34.49333 |  | 0.32 | 0.4733333 | 0 | 63.29 |  | 0.39 | 0.11 | 99.89333 |  | 0.01976294 | 0.9859833 |  | 0.01078053 | 0.01131508 | 0 | 1.938327 |  | 0.02161437 | 0.00401133
Y-5-1 | Larnite |  |  | 0.41 | 34.36 |  | 0.55 | 0.64 |  | 63.36 |  | 0.47 |  | 99.79 |  | 0.00995731 | 0.9856868 |  | 0.01859534 | 0.01535401 | 0 | 1.947415 |  | 0.02614131
Y-5-1 | Larnite |  |  | 0.5 | 34.79 |  | 0.19 |  |  | 63.87 |  | 0.31 |  | 99.66 |  | 0.01211958 | 0.9960924 |  | 0.006411424 | 0 | 0 | 1.959295 |  | 0.0172088
Y-5-1 mean | Larnite | n=2 |  | 0.455 | 34.575 |  | 0.37 | 0.64 |  | 63.615 |  | 0.39 |  | 100.045 |  | 0.01101836 | 0.9889983 |  | 0.01247357 | 0.01530979 | 0 | 1.949623 |  | 0.02162926
Y-10-5 | Larnite | n=1 |  | 0.05 | 34.55 |  |  |  |  | 64.54 |  |  |  | 99.14 |  | 0.001223792 | 0.9988802 |  |  |  | 0 | 1.99918