## La-TabS1
Table S1. Mineral chemistry (WDS-EDS, wt %) of larnite and α'-Ca2SiO4 phase from Hatrurim larnite rocks.
Formula is based on 4 oxygens. MnO (<0.02 wt%) and BaO (<0.05 wt%) are below detection limits; n = number of analyses.
|  |  | wt% | [11 empty] | apfu
Sample | Polymorph |  | SO3 | P2O5 | SiO2 | TiO2 | Al2O3 | FeO | MgO | CaO | SrO | Na2O | K2O | Total | S | P | Si | Ti | Al | Fe | Mg | Ca | Sr | Na | K
CONCR | Larnite |  | 0.004 | 1.34 | 33.54 | 0.018 | 0.098 | 0 | 0.095 | 63.29 |  | 1.36 | 0.09 | 99.835 | 8.609e-05 | 0.032532 | 0.96183 | 0.00038817 | 0.0033122 | 0 | 0.0040613 | 1.9446 |  | 0.075617 | 0.0032926
CONCR | Larnite |  | 0.004 | 1.18 | 33.67 | 0.008 | 0.084 | 0 | 0.098 | 63.46 |  | 1.12 | 0.095 | 99.719 | 8.6202e-05 | 0.028685 | 0.96682 | 0.00017275 | 0.0028427 | 0 | 0.004195 | 1.9524 |  | 0.062354 | 0.0034801
CONCR | Larnite |  | 0.004 | 0.806 | 33.91 | 0.008 | 0.104 | 0 | 0.086 | 63.53 |  | 1.03 | 0.07 | 99.548 | 8.6407e-05 | 0.01964 | 0.97603 | 0.00017316 | 0.003528 | 0 | 0.0036901 | 1.9592 |  | 0.05748 | 0.0025704
CONCR | Larnite |  | 0.004 | 0.755 | 33.98 | 0.008 | 0.062 | 0 | 0.08 | 63.62 |  | 0.86 | 0.051 | 99.42 | 8.6469e-05 | 0.01841 | 0.97874 | 0.00017328 | 0.0021047 | 0 | 0.0034351 | 1.9633 |  | 0.048027 | 0.001874
CONCR | Larnite |  | 0.004 | 1.41 | 33.48 | 0.076 | 0.088 | 0 | 0.108 | 63.32 |  | 1.16 | 0.116 | 99.762 | 8.6125e-05 | 0.034246 | 0.9605 | 0.0016396 | 0.0029754 | 0 | 0.004619 | 1.9463 |  | 0.064523 | 0.0042455
CONCR | Larnite |  | 0.004 | 1.66 | 33.16 | 0 | 0.119 | 0 | 0.079 | 63.13 |  | 1.19 | 0.1 | 99.442 | 8.635e-05 | 0.040423 | 0.95381 | 0 | 0.0040341 | 0 | 0.0033875 | 1.9456 |  | 0.066365 | 0.0036695
CONCR | Larnite |  | 0.004 | 1.74 | 33.1 | 0 | 0.144 | 0.003 | 0.041 | 63.01 |  | 1.33 | 0.137 | 99.509 | 8.6329e-05 | 0.042361 | 0.95186 | 0 | 0.0048805 | 7.2147e-05 | 0.0017577 | 1.9414 |  | 0.074155 | 0.005026
CONCR | Larnite |  | 0.004 | 1.24 | 33.54 | 0.026 | 0.119 | 0 | 0.103 | 63.38 |  | 1.09 | 0.076 | 99.578 | 8.6306e-05 | 0.03018 | 0.96425 | 0.0005621 | 0.0040321 | 0 | 0.0044144 | 1.9523 |  | 0.060757 | 0.0027874
CONCR | Larnite |  | 0.004 | 1.23 | 33.57 | 0.051 | 0.106 | 0 | 0.095 | 63.28 |  | 1.09 | 0.093 | 99.519 | 8.6344e-05 | 0.02995 | 0.96554 | 0.0011031 | 0.0035932 | 0 | 0.0040733 | 1.95 |  | 0.060784 | 0.0034124
CONCR | Larnite |  | 0.004 | 2.48 | 32.79 | 0.148 | 0.109 | 0 | 0.028 | 62.78 | 0.2 | 1.07 | 0.095 | 99.704 | 8.5912e-05 | 0.060085 | 0.93838 | 0.003185 | 0.0036764 | 0 | 0.0011946 | 1.9249 | 0.0033189 | 0.05937 | 0.0034684
CONCR | Larnite |  | 0.004 | 2.7 | 32.62 | 0.113 | 0.108 | 0.029 | 0.031 | 62.74 | 0.195 | 1.13 | 0.094 | 99.764 | 8.5844e-05 | 0.065362 | 0.93277 | 0.0024299 | 0.0036398 | 0.0006935 | 0.0013215 | 1.9222 | 0.0032333 | 0.062649 | 0.0034291
CONCR | Larnite |  | 0.004 | 2.53 | 32.78 | 0.161 | 0.094 | 0.01 | 0.014 | 63.1 | 0.183 | 1.07 | 0.113 | 100.059 | 8.566e-05 | 0.061116 | 0.93535 | 0.0034547 | 0.0031612 | 0.00023863 | 0.00059553 | 1.9291 | 0.0030279 | 0.059196 | 0.0041134
CONCR | Larnite |  | 0.004 | 1.73 | 32.94 | 0.069 | 0.066 | 0.009 | 0.028 | 63.75 | 0.191 | 0.688 | 0.057 | 99.532 | 8.6429e-05 | 0.042166 | 0.94834 | 0.0014938 | 0.0022395 | 0.00021669 | 0.0012017 | 1.9664 | 0.0031886 | 0.038404 | 0.0020935
CONCR | Larnite |  | 0.004 | 1.6 | 33.47 | 0.043 | 0.069 | 0.014 | 0.023 | 63.8 | 0.175 | 0.688 | 0.077 | 99.963 | 8.5931e-05 | 0.038773 | 0.95805 | 0.00092558 | 0.0023278 | 0.00033513 | 0.00098145 | 1.9566 | 0.0029046 | 0.038183 | 0.0028118
CONCR | Larnite |  | 0.004 | 2.41 | 32.86 | 0.174 | 0.103 | 0.022 | 0.019 | 62.78 | 0.197 | 0.972 | 0.099 | 99.64 | 8.5946e-05 | 0.058412 | 0.94076 | 0.0037461 | 0.0034754 | 0.00052673 | 0.00081091 | 1.9257 | 0.0032704 | 0.053954 | 0.0036158
CONCR | Larnite |  | 0.004 | 2.71 | 32.97 | 0.116 | 0.104 | 0.006 | 0.023 | 62.62 | 0.176 | 1.1 | 0.1 | 99.929 | 8.5524e-05 | 0.06536 | 0.93927 | 0.0024851 | 0.0034919 | 0.00014295 | 0.00097681 | 1.9114 | 0.0029074 | 0.060759 | 0.0036344
CONCR | Larnite |  | 0.004 | 2.77 | 33.14 | 0.107 | 0.115 | 0.024 | 0.02 | 62.62 | 0.185 | 1.08 | 0.104 | 100.169 | 8.5238e-05 | 0.066584 | 0.94095 | 0.0022846 | 0.0038483 | 0.00056988 | 0.00084655 | 1.905 | 0.0030458 | 0.059454 | 0.0037671
CONCR | Larnite |  | 0.004 | 2.74 | 32.66 | 0.077 | 0.111 | 0.038 | 0.022 | 62.75 | 0.197 | 1.17 | 0.107 | 99.876 | 8.5738e-05 | 0.066249 | 0.93277 | 0.0016537 | 0.0037363 | 0.00090761 | 0.00093668 | 1.9201 | 0.0032625 | 0.064787 | 0.0038985
CONCR | Larnite |  | 0.004 | 3.11 | 31.99 | 0.161 | 0.133 | 0.07 | 0.027 | 62.86 | 0.211 | 1.25 | 0.101 | 99.917 | 8.5834e-05 | 0.07528 | 0.91466 | 0.0034617 | 0.0044818 | 0.0016738 | 0.0011508 | 1.9256 | 0.0034982 | 0.069294 | 0.0036841
CONCR | Larnite |  | 0.004 | 2.84 | 32.42 | 0.161 | 0.135 | 0.042 | 0.024 | 63.06 | 0.172 | 1.06 | 0.123 | 100.041 | 8.5662e-05 | 0.068606 | 0.92509 | 0.0034547 | 0.0045401 | 0.0010023 | 0.0010209 | 1.9279 | 0.0028459 | 0.058644 | 0.0044775
CONCR | Larnite |  | 0.004 | 2.57 | 32.68 | 0.099 | 0.116 | 0.024 | 0.018 | 62.9 | 0.172 | 0.983 | 0.101 | 99.667 | 8.5945e-05 | 0.062289 | 0.9356 | 0.0021314 | 0.003914 | 0.00057461 | 0.00076822 | 1.9294 | 0.0028553 | 0.054564 | 0.0036888
CONCR | Larnite |  | 0.004 | 2.81 | 32.56 | 0.089 | 0.148 | 0.05 | 0.016 | 62.92 | 0.17 | 1.1 | 0.106 | 99.973 | 8.566e-05 | 0.06788 | 0.92907 | 0.0019097 | 0.0049772 | 0.0011931 | 0.0006806 | 1.9236 | 0.0028128 | 0.060855 | 0.0038586
CONCR | Larnite |  | 0.004 | 2.78 | 32.56 | 0.084 | 0.135 | 0.031 | 0.022 | 62.92 | 0.171 | 1.08 | 0.11 | 99.897 | 8.5732e-05 | 0.067212 | 0.92985 | 0.0018039 | 0.0045438 | 0.00074036 | 0.00093661 | 1.9252 | 0.0028317 | 0.059799 | 0.0040076
CONCR | Larnite |  | 0.004 | 2.99 | 32.44 | 0.12 | 0.117 | 0.025 | 0.026 | 62.95 | 0.181 | 1.06 | 0.152 | 100.065 | 8.5565e-05 | 0.072148 | 0.92462 | 0.002572 | 0.0039303 | 0.0005959 | 0.0011047 | 1.9224 | 0.0029914 | 0.058577 | 0.005527
CONCR mean | Larnite | n=24 | 0 | 2.0888 | 33.0346 | 0.079875 | 0.10779 | 0.016542 | 0.046917 | 63.1071 | 0.18507 | 1.0721 | 0.098625 | 99.8374 | 0 | 0.050629 | 0.94581 | 0.0017197 | 0.0036373 | 0.00039607 | 0.0020025 | 1.9358 | 0.0030724 | 0.059514 | 0.0036023
H-401 | α'-Ca2SiO4 |  | 0.004 | 4.85 | 31.31 | 0.009 | 0 | 0.057 | 0.033 | 61.34 | 0.202 | 0.352 | 1.47 | 99.627 | 8.5696e-05 | 0.11721 | 0.89378 | 0.0001932 | 0 | 0.0013607 | 0.0014043 | 1.8761 | 0.0033436 | 0.019482 | 0.053533
H-401 | α'-Ca2SiO4 |  | 0.004 | 5.26 | 31.11 | 0.014 | 0 | 0.059 | 0.032 | 61.45 | 0.207 | 0.373 | 1.58 | 100.089 | 8.5278e-05 | 0.1265 | 0.88374 | 0.00029906 | 0 | 0.0014016 | 0.0013551 | 1.8703 | 0.0034097 | 0.020544 | 0.057259
H-401 | α'-Ca2SiO4 |  | 0.004 | 4.62 | 31.28 | 0.005 | 0.01 | 0.057 | 0.029 | 62.21 | 0.23 | 0.361 | 1.5 | 100.306 | 8.5431e-05 | 0.1113 | 0.89016 | 0.000107 | 0.00033539 | 0.0013565 | 0.0012303 | 1.8968 | 0.0037953 | 0.019918 | 0.054457
H-401 | α'-Ca2SiO4 |  | 0.004 | 4.49 | 31.42 | 0.042 | 0 | 0.075 | 0.042 | 61.77 | 0.225 | 0.362 | 1.46 | 99.89 | 8.5688e-05 | 0.1085 | 0.89683 | 0.0009015 | 0 | 0.0017903 | 0.0017872 | 1.889 | 0.003724 | 0.020033 | 0.053164
H-401 | α'-Ca2SiO4 |  | 0.004 | 4.96 | 30.81 | 0.023 | 0 | 0.046 | 0.03 | 61.69 | 0.205 | 0.358 | 1.59 | 99.716 | 8.5881e-05 | 0.12013 | 0.8814 | 0.00049479 | 0 | 0.0011005 | 0.0012794 | 1.8908 | 0.0034006 | 0.019857 | 0.058028
H-401 | α'-Ca2SiO4 |  | 0.004 | 4.82 | 30.96 | 0.014 | 0 | 0.05 | 0.038 | 61.85 | 0.213 | 0.386 | 1.43 | 99.765 | 8.5815e-05 | 0.11665 | 0.88501 | 0.00030095 | 0 | 0.0011953 | 0.0016194 | 1.8943 | 0.0035306 | 0.021393 | 0.052149
H-401 | α'-Ca2SiO4 |  | 0.004 | 4.35 | 31.21 | 0.035 | 0 | 0.081 | 0.025 | 61.69 | 0.218 | 0.432 | 1.4 | 99.445 | 8.6184e-05 | 0.10572 | 0.896 | 0.00075561 | 0 | 0.0019447 | 0.0010699 | 1.8975 | 0.003629 | 0.024046 | 0.051275
H-401 | α'-Ca2SiO4 |  | 0.004 | 4.5 | 30.87 | 0.028 | 0 | 0.082 | 0.042 | 62.36 | 0.226 | 0.377 | 1.42 | 99.909 | 8.5978e-05 | 0.10911 | 0.88411 | 0.00060304 | 0 | 0.001964 | 0.0017932 | 1.9135 | 0.0037532 | 0.020934 | 0.051882
H-401 | α'-Ca2SiO4 |  | 0.004 | 4.26 | 31.34 | 0 | 0 | 0.1 | 0.03 | 61.91 | 0.206 | 0.378 | 1.36 | 99.588 | 8.6066e-05 | 0.1034 | 0.8985 | 0 | 0 | 0.0023976 | 0.0012822 | 1.9017 | 0.0034246 | 0.021011 | 0.049741
H-401 | α'-Ca2SiO4 |  | 0.004 | 4.79 | 30.88 | 0.023 | 0 | 0.052 | 0.021 | 61.83 | 0.21 | 0.436 | 1.55 | 99.796 | 8.5896e-05 | 0.11603 | 0.88356 | 0.00049488 | 0 | 0.0012443 | 0.00089575 | 1.8955 | 0.0034842 | 0.024187 | 0.056578
H-401 | α'-Ca2SiO4 |  | 0.004 | 4.45 | 31.23 | 0.002 | 0.015 | 0.061 | 0.033 | 61.51 | 0.192 | 0.425 | 1.34 | 99.262 | 8.6203e-05 | 0.10818 | 0.89676 | 4.3187e-05 | 0.00050764 | 0.0014648 | 0.0014126 | 1.8924 | 0.0031969 | 0.023661 | 0.049088
H-401 | α'-Ca2SiO4 |  | 0.004 | 3.89 | 31.42 | 0.024 | 0 | 0.108 | 0.019 | 62.8 | 0.202 | 0.404 | 1.21 | 100.081 | 8.5892e-05 | 0.094223 | 0.89896 | 0.00051637 | 0 | 0.0025841 | 0.0008104 | 1.9251 | 0.0033512 | 0.022411 | 0.044165
H-401 | α'-Ca2SiO4 |  | 0.004 | 4.86 | 31 | 0.026 | 0 | 0.042 | 0.033 | 61.59 | 0.203 | 0.436 | 1.57 | 99.764 | 8.5802e-05 | 0.1176 | 0.88602 | 0.00055881 | 0 | 0.0010039 | 0.0014061 | 1.886 | 0.0033643 | 0.024161 | 0.057246
H-401 | α'-Ca2SiO4 |  | 0.004 | 5.14 | 30.49 | 0.05 | 0 | 0.053 | 0.032 | 61.77 | 0.21 | 0.429 | 1.63 | 99.808 | 8.5897e-05 | 0.12451 | 0.87241 | 0.0010758 | 0 | 0.0012682 | 0.001365 | 1.8936 | 0.0034842 | 0.023799 | 0.059499
H-401 | α'-Ca2SiO4 |  | 0.004 | 4.47 | 31.16 | 0.003 | 0 | 0.056 | 0.037 | 61.74 | 0.196 | 0.353 | 1.41 | 99.429 | 8.6139e-05 | 0.10858 | 0.89409 | 6.4732e-05 | 0 | 0.0013438 | 0.0015827 | 1.8981 | 0.0032611 | 0.019638 | 0.051614
H-401 | α'-Ca2SiO4 |  | 0.004 | 4.63 | 30.65 | 0.03 | 0 | 0.051 | 0.024 | 62.25 | 0.218 | 0.441 | 1.6 | 99.898 | 8.6076e-05 | 0.11239 | 0.87882 | 0.00064685 | 0 | 0.0012229 | 0.0010259 | 1.9123 | 0.0036245 | 0.024516 | 0.058526
H-401 | α'-Ca2SiO4 |  | 0.004 | 4.93 | 30.5 | 0.046 | 0 | 0.069 | 0.028 | 61.85 | 0.211 | 0.421 | 1.55 | 99.609 | 8.6141e-05 | 0.11976 | 0.87517 | 0.00099258 | 0 | 0.0016558 | 0.0011977 | 1.9015 | 0.0035107 | 0.023422 | 0.05674
H-401 | α'-Ca2SiO4 |  | 0.004 | 4.49 | 31.22 | 0.008 | 0 | 0.052 | 0.029 | 61.85 | 0.215 | 0.383 | 1.52 | 99.771 | 8.5903e-05 | 0.10877 | 0.89336 | 0.00017215 | 0 | 0.0012444 | 0.0012371 | 1.8962 | 0.0035674 | 0.021249 | 0.055488
H-401 | α'-Ca2SiO4 |  | 0.004 | 4.96 | 30.61 | 0.041 | 0 | 0.03 | 0.025 | 61.82 | 0.188 | 0.394 | 1.58 | 99.652 | 8.6026e-05 | 0.12033 | 0.87715 | 0.00088351 | 0 | 0.00071894 | 0.001068 | 1.898 | 0.0031239 | 0.02189 | 0.057761
H-401 | α'-Ca2SiO4 |  | 0.004 | 4.57 | 31.18 | 0.052 | 0 | 0.068 | 0.046 | 61.69 | 0.218 | 0.387 | 1.43 | 99.645 | 8.5921e-05 | 0.11073 | 0.8924 | 0.0011192 | 0 | 0.0016276 | 0.0019627 | 1.8917 | 0.0036179 | 0.021475 | 0.052213
H-401 | α'-Ca2SiO4 |  | 0.004 | 4.5 | 31.24 | 0.02 | 0 | 0.108 | 0.043 | 61.56 | 0.155 | 0.697 | 1.23 | 99.557 | 8.5952e-05 | 0.10908 | 0.89444 | 0.00043061 | 0 | 0.002586 | 0.0018353 | 1.8884 | 0.0025733 | 0.038692 | 0.044927
H-401 | α'-Ca2SiO4 |  | 0.004 | 4.38 | 31.29 | 0.02 | 0 | 0.09 | 0.034 | 61.72 | 0.202 | 0.508 | 1.38 | 99.628 | 8.5996e-05 | 0.10622 | 0.89633 | 0.00043083 | 0 | 0.0021561 | 0.0014519 | 1.8943 | 0.0033553 | 0.028214 | 0.050432
H-401 mean | α'-Ca2SiO4 | n=22 | 0 | 4.6441 | 31.0536 | 0.023409 | 0.0011364 | 0.065773 | 0.032045 | 61.8295 | 0.20691 | 0.41332 | 1.4641 | 99.734 | 0 | 0.11251 | 0.88867 | 0.00050376 | 3.8327e-05 | 0.0015741 | 0.0013671 | 1.8958 | 0.0034334 | 0.022933 | 0.053451
M5-32 | Larnite |  | 0.126 | 2.14 | 32.15 | 0.222 | 0.262 | 0.095 | 0.004 | 62.79 | 0.322 | 0.494 | 0.652 | 99.257 | 0.002734 | 0.05238 | 0.92952 | 0.0048266 | 0.0089276 | 0.002297 | 0.0001724 | 1.945 | 0.0053983 | 0.027692 | 0.024048
M5-32 | Larnite |  | 0.033 | 2.64 | 32.49 | 0.231 | 0.238 | 0.026 | 0.004 | 62.33 | 0.304 | 0.605 | 0.867 | 99.768 | 0.00070998 | 0.06407 | 0.93138 | 0.0049797 | 0.008041 | 0.00062331 | 0.00017094 | 1.9144 | 0.0050533 | 0.033626 | 0.031707
M5-32 | Larnite |  | 0.052 | 2.54 | 31.85 | 0.162 | 0.273 | 0.072 | 0.004 | 62.93 | 0.314 | 0.613 | 0.788 | 99.598 | 0.0011256 | 0.062019 | 0.91861 | 0.0035136 | 0.0092798 | 0.0017366 | 0.00017198 | 1.9446 | 0.0052513 | 0.034279 | 0.028994
M5-32 | Larnite |  | 0.027 | 2.19 | 32.18 | 0.208 | 0.28 | 0.059 | 0.004 | 63.07 | 0.32 | 0.524 | 0.684 | 99.546 | 0.00058471 | 0.053498 | 0.92856 | 0.0045134 | 0.0095222 | 0.0014237 | 0.00017207 | 1.9499 | 0.0053542 | 0.029316 | 0.025179
M5-32 | Larnite |  | 0.027 | 2.38 | 31.93 | 0.216 | 0.253 | 0.039 | 0.004 | 63.36 | 0.309 | 0.567 | 0.784 | 99.869 | 0.00058362 | 0.058031 | 0.91963 | 0.0046782 | 0.0085879 | 0.00093936 | 0.00017174 | 1.9552 | 0.0051605 | 0.031662 | 0.028806
M5-32 | Larnite |  | 0.02 | 2.13 | 32.04 | 0.195 | 0.247 | 0.057 | 0.004 | 63.55 | 0.334 | 0.514 | 0.727 | 99.818 | 0.000433 | 0.052019 | 0.92427 | 0.0042301 | 0.0083977 | 0.0013751 | 0.00017202 | 1.9642 | 0.0055869 | 0.028748 | 0.026755
M5-32 | Larnite |  | 0.021 | 3.33 | 32.26 | 0.117 | 0.22 | 0.054 | 0.004 | 61.82 | 0.338 | 0.631 | 1.35 | 100.145 | 0.00044987 | 0.080469 | 0.92083 | 0.0025114 | 0.007401 | 0.001289 | 0.00017021 | 1.8906 | 0.0055944 | 0.034921 | 0.04916
M5-32 | Larnite |  | 0.026 | 2.2 | 32.31 | 0.201 | 0.292 | 0.066 | 0.004 | 63.17 | 0.32 | 0.532 | 0.688 | 99.809 | 0.00056139 | 0.053583 | 0.92954 | 0.0043485 | 0.0099008 | 0.0015879 | 0.00017155 | 1.9472 | 0.0053383 | 0.029675 | 0.025251
M5-32 | Larnite |  | 0.026 | 2.82 | 32.2 | 0.16 | 0.201 | 0.054 | 0.004 | 62.35 | 0.284 | 0.717 | 1.15 | 99.966 | 0.00055964 | 0.06847 | 0.9235 | 0.0034507 | 0.0067941 | 0.0012952 | 0.00017102 | 1.9159 | 0.004723 | 0.03987 | 0.042076
M5-32 | Larnite |  | 0.038 | 2.52 | 32.61 | 0.119 | 0.291 | 0.023 | 0.004 | 62.14 | 0.298 | 0.631 | 0.773 | 99.447 | 0.00081944 | 0.061299 | 0.93698 | 0.0025712 | 0.0098544 | 0.00055267 | 0.00017134 | 1.913 | 0.004965 | 0.035152 | 0.028335
M5-32 | Larnite |  | 0.043 | 2.3 | 32.16 | 0.153 | 0.431 | 0.16 | 0.004 | 63.14 | 0.327 | 0.492 | 0.67 | 99.88 | 0.00092762 | 0.055969 | 0.92441 | 0.0033071 | 0.014601 | 0.0038461 | 0.0001714 | 1.9445 | 0.0054502 | 0.027419 | 0.024569
M5-32 mean | Larnite | n=11 | 0.039909 | 2.4718 | 32.1982 | 0.18036 | 0.27164 | 0.064091 | 0 | 62.7864 | 0.31545 | 0.57455 | 0.83027 | 99.7326 | 0.00086154 | 0.060192 | 0.92615 | 0.0039013 | 0.0092086 | 0.0015417 | 0 | 1.935 | 0.0052615 | 0.032042 | 0.030467
M5-32 | α'-Ca2SiO4 |  | 0.004 | 6.59 | 28.56 | 0.071 | 0.103 | 0.033 | 0.004 | 59.36 | 0.358 | 0.873 | 3.34 | 99.296 | 8.69e-05 | 0.1615 | 0.82673 | 0.0015455 | 0.003514 | 0.00079887 | 0.00017261 | 1.841 | 0.0060091 | 0.048996 | 0.12334
M5-32 | α'-Ca2SiO4 |  | 0.004 | 8.42 | 27.41 | 0.063 | 0.074 | 0.044 | 0.004 | 58.74 | 0.366 | 1.02 | 3.81 | 99.955 | 8.6089e-05 | 0.20442 | 0.78604 | 0.0013586 | 0.002501 | 0.0010552 | 0.000171 | 1.8048 | 0.0060861 | 0.056712 | 0.13939
M5-32 mean | α'-Ca2SiO4 | n=2 | 0 | 7.505 | 27.985 | 0.067 | 0.0885 | 0.0385 | 0 | 59.05 | 0.362 | 0.9465 | 3.575 | 99.6175 | 0 | 0.18308 | 0.80638 | 0.0014518 | 0.0030055 | 0.00092775 | 0 | 1.823 | 0.0060484 | 0.052878 | 0.13142
M4-251 | Larnite |  | 0.004 | 1.62 | 32.89 | 0.135 | 0.217 | 0.041 | 0.011 | 63.56 | 0.285 | 0.301 | 0.675 | 99.739 | 8.6488e-05 | 0.039512 | 0.94755 | 0.0029247 | 0.0073681 | 0.00098782 | 0.00047243 | 1.9619 | 0.0047611 | 0.016813 | 0.024809
M4-251 | Larnite |  | 0.004 | 1.63 | 33.01 | 0.23 | 0.232 | 0.066 | 0.007 | 63.64 | 0.26 | 0.254 | 0.62 | 99.953 | 8.6217e-05 | 0.039631 | 0.94803 | 0.0049673 | 0.0078527 | 0.0015852 | 0.0002997 | 1.9582 | 0.0043298 | 0.014143 | 0.022716
M4-251 | Larnite |  | 0.004 | 2.01 | 32.6 | 0.186 | 0.248 | 0.055 | 0.002 | 63.57 | 0.284 | 0.353 | 0.823 | 100.135 | 8.6159e-05 | 0.048837 | 0.93563 | 0.0040143 | 0.0083886 | 0.0013201 | 8.557e-05 | 1.9548 | 0.0047263 | 0.019643 | 0.030133
M4-251 | Larnite |  | 0.004 | 1.93 | 32.5 | 0.224 | 0.179 | 0.023 | 0.003 | 63.77 | 0.252 | 0.321 | 0.865 | 100.071 | 8.6325e-05 | 0.046984 | 0.93455 | 0.0048438 | 0.0060664 | 0.0005531 | 0.0001286 | 1.9647 | 0.0042019 | 0.017897 | 0.031732
M4-251 mean | Larnite | n=4 | 0 | 1.7975 | 32.75 | 0.19375 | 0.219 | 0.04625 | 0 | 63.635 | 0.27025 | 0.30725 | 0.74575 | 99.9647 | 0 | 0.04375 | 0.94156 | 0.0041888 | 0.0074205 | 0.001112 | 0 | 1.9601 | 0.0045053 | 0.017127 | 0.027352
M4-251 | α'-Ca2SiO4 | n=1 | 0.104 | 4.83 | 31.54 | 0.022 | 0.168 | 0.024 | 0 | 61.37 | 0.28 | 0.354 | 1.15 | 99.842 | 0.0022162 | 0.1161 | 0.89552 | 0.00046973 | 0.0056219 | 0.00056988 | 0 | 1.8669 | 0.0046099 | 0.019488 | 0.041656
M4-217 | Larnite |  | 0.041 | 1.01 | 33.27 | 0.061 | 0.311 | 0.066 | 0.004 | 64.12 | 0.212 | 0.277 | 0.099 | 99.471 | 0.00088788 | 0.024672 | 0.95999 | 0.0013236 | 0.010576 | 0.0015926 | 0.00017206 | 1.9823 | 0.0035471 | 0.015497 | 0.0036443
M4-217 | Larnite |  | 0.066 | 1.01 | 33.49 | 0.077 | 0.22 | 0.055 | 0.004 | 64.36 | 0.21 | 0.311 | 0.092 | 99.895 | 0.0014228 | 0.02456 | 0.96193 | 0.0016632 | 0.0074475 | 0.0013211 | 0.00017128 | 1.9806 | 0.0034976 | 0.017319 | 0.0033712
M4-217 | Larnite |  | 0.03 | 0.733 | 33.66 | 0.108 | 0.29 | 0.113 | 0.004 | 64.5 | 0.216 | 0.238 | 0.075 | 99.967 | 0.00064688 | 0.017829 | 0.96707 | 0.0023334 | 0.0098197 | 0.0027151 | 0.00017132 | 1.9855 | 0.0035985 | 0.013258 | 0.0027489
M4-217 | Larnite |  | 0.031 | 1.12 | 33.2 | 0.108 | 0.424 | 0.063 | 0.004 | 64.21 | 0.189 | 0.306 | 0.076 | 99.731 | 0.00066922 | 0.027274 | 0.95498 | 0.0023361 | 0.014374 | 0.0015155 | 0.00017152 | 1.9789 | 0.0031524 | 0.017066 | 0.0027889
M4-217 mean | Larnite | n=4 | 0.042 | 0.96825 | 33.405 | 0.0885 | 0.31125 | 0.07425 | 0 | 64.2975 | 0.20675 | 0.283 | 0.0855 | 99.762 | 0.00090684 | 0.023582 | 0.96104 | 0.0019146 | 0.010553 | 0.0017864 | 0 | 1.9819 | 0.003449 | 0.015786 | 0.003138
M4-218 | Larnite |  | 0.004 | 1.74 | 32.74 | 0.118 | 0.262 | 0.046 | 0.004 | 64.01 | 0.257 | 0.411 | 0.307 | 99.899 | 8.6277e-05 | 0.042335 | 0.94093 | 0.0025502 | 0.0088743 | 0.0011056 | 0.00017138 | 1.971 | 0.0042828 | 0.022902 | 0.011256
M4-218 | Larnite |  | 0.004 | 1.7 | 32.81 | 0.143 | 0.243 | 0.028 | 0.004 | 64.14 | 0.276 | 0.409 | 0.313 | 100.07 | 8.6155e-05 | 0.041304 | 0.94161 | 0.0030861 | 0.0082192 | 0.00067202 | 0.00017113 | 1.9722 | 0.004593 | 0.022758 | 0.01146
M4-218 | Larnite |  | 0.004 | 1.81 | 32.75 | 0.145 | 0.26 | 0.018 | 0.004 | 64.29 | 0.259 | 0.462 | 0.293 | 100.295 | 8.5954e-05 | 0.043873 | 0.93769 | 0.003122 | 0.0087736 | 0.000431 | 0.00017073 | 1.9722 | 0.0043 | 0.025647 | 0.010702
M4-218 | Larnite |  | 0.004 | 1.42 | 32.82 | 0.195 | 0.237 | 0.036 | 0.004 | 64.04 | 0.261 | 0.351 | 0.248 | 99.616 | 8.6598e-05 | 0.034678 | 0.94674 | 0.00423 | 0.0080574 | 0.00086846 | 0.00017201 | 1.9792 | 0.0043657 | 0.019631 | 0.0091265
M4-218 | Larnite |  | 0.004 | 1.8 | 32.37 | 0.197 | 0.253 | 0.244 | 0.004 | 64.46 | 0.027 | 0.435 | 0.311 | 100.105 | 8.6258e-05 | 0.043785 | 0.9301 | 0.0042566 | 0.0085676 | 0.0058632 | 0.00017134 | 1.9844 | 0.00044985 | 0.024234 | 0.0114
M4-218 mean | Larnite | n=5 | 0 | 1.694 | 32.698 | 0.1596 | 0.251 | 0.0744 | 0 | 64.188 | 0.216 | 0.4136 | 0.2944 | 99.989 | 0 | 0.041206 | 0.93951 | 0.0034485 | 0.0084998 | 0.0017878 | 0 | 1.976 | 0.0035988 | 0.023041 | 0.010791
M5-30 | Larnite |  | 0.164 | 0.826 | 32.83 | 0.097 | 0.681 | 0.108 | 0.004 | 64.53 | 0.3 | 0.12 | 0.028 | 99.688 | 0.0035504 | 0.020171 | 0.947 | 0.0021041 | 0.023152 | 0.0026053 | 0.00017201 | 1.9943 | 0.0050179 | 0.0067112 | 0.0010304
M5-30 | Larnite |  | 0.06 | 0.383 | 33.7 | 0.114 | 0.404 | 0.06 | 0.004 | 64.45 | 0.3 | 0.082 | 0.022 | 99.579 | 0.0012995 | 0.0093572 | 0.97253 | 0.002474 | 0.013741 | 0.001448 | 0.00017208 | 1.9928 | 0.0050201 | 0.0045881 | 0.00080995
M5-30 | Larnite |  | 0.088 | 1.72 | 32.41 | 0.118 | 0.796 | 0.176 | 0.004 | 63.93 | 0.295 | 0.369 | 0.081 | 99.987 | 0.0018941 | 0.041761 | 0.9295 | 0.0025449 | 0.026905 | 0.0042212 | 0.00017102 | 1.9644 | 0.0049058 | 0.020518 | 0.0029636
M5-30 mean | Larnite | n=3 | 0.104 | 0.97633 | 32.98 | 0.10967 | 0.627 | 0.11467 | 0 | 64.3033 | 0.29833 | 0.19033 | 0.043667 | 99.7473 | 0.0022476 | 0.023801 | 0.94967 | 0.0023747 | 0.021279 | 0.0027613 | 0 | 1.9839 | 0.0049813 | 0.010626 | 0.0016041
M5-31 | Larnite |  | 0.084 | 1.7 | 32.89 | 0.077 | 0.15 | 0.059 | 0.004 | 64.01 | 0.186 | 0.688 | 0.076 | 99.924 | 0.0018089 | 0.041295 | 0.9437 | 0.0016614 | 0.0050725 | 0.0014157 | 0.0001711 | 1.9678 | 0.0030946 | 0.038274 | 0.0027819
M5-31 | Larnite |  | 0.089 | 1.77 | 32.47 | 0.039 | 0.151 | 0.079 | 0.004 | 63.48 | 0.022 | 0.793 | 0.072 | 98.969 | 0.0019343 | 0.043394 | 0.94031 | 0.00084931 | 0.0051537 | 0.0019132 | 0.00017269 | 1.9696 | 0.00036943 | 0.044525 | 0.00266
M5-31 | Larnite |  | 0.095 | 1.91 | 32.48 | 0.082 | 0.139 | 0.046 | 0.004 | 63.71 | 0.022 | 0.748 | 0.071 | 99.307 | 0.0020566 | 0.046642 | 0.93688 | 0.0017787 | 0.0047254 | 0.0011096 | 0.000172 | 1.9689 | 0.00036797 | 0.041832 | 0.0026127
M5-31 | Larnite |  | 0.081 | 2.28 | 32.35 | 0.12 | 0.157 | 0.073 | 0.004 | 63.14 | 0.021 | 0.907 | 0.091 | 99.224 | 0.0017515 | 0.055613 | 0.93206 | 0.0026 | 0.0053312 | 0.0017589 | 0.00017181 | 1.9491 | 0.00035084 | 0.050667 | 0.0033448
M5-31 | Larnite |  | 0.172 | 2.16 | 32.37 | 0.056 | 0.118 | 0.074 | 0.004 | 63.44 | 0.005 | 0.939 | 0.117 | 99.455 | 0.0037143 | 0.052616 | 0.93139 | 0.0012117 | 0.0040015 | 0.0017806 | 0.00017158 | 1.9557 | 8.3422e-05 | 0.052384 | 0.0042947
M5-31 | Larnite |  | 0.06 | 1.46 | 32.95 | 0.038 | 0.087 | 0.045 | 0.004 | 64.71 | 0.001 | 0.63 | 0.067 | 100.052 | 0.0012924 | 0.035476 | 0.94572 | 0.00082017 | 0.0029429 | 0.0010801 | 0.00017115 | 1.9899 | 1.6643e-05 | 0.035058 | 0.0024533
M5-31 mean | Larnite | n=6 | 0.096833 | 1.88 | 32.585 | 0.068667 | 0.13367 | 0.062667 | 0.004 | 63.7483 | 0.042833 | 0.78417 | 0.082333 | 99.4885 | 0.0020928 | 0.045833 | 0.93835 | 0.001487 | 0.0045366 | 0.0015092 | 0.00017172 | 1.9669 | 0.00071524 | 0.043782 | 0.0030247
M4-215 | Larnite |  | 0.004 | 1.26 | 32.8 | 0.171 | 0.209 | 0.02 | 0.004 | 65.08 | 0.023 | 0.293 | 0.224 | 100.088 | 8.6332e-05 | 0.030676 | 0.94325 | 0.003698 | 0.0070836 | 0.00048099 | 0.00017148 | 2.0052 | 0.00038353 | 0.016337 | 0.008218
M4-215 | Larnite |  | 0.004 | 0.687 | 33.5 | 0.033 | 0.125 | 0.015 | 0.004 | 64.96 | 0 | 0.184 | 0.166 | 99.678 | 8.6617e-05 | 0.016781 | 0.96656 | 0.000716 | 0.0042506 | 0.00036194 | 0.00017205 | 2.0081 | 0 | 0.010293 | 0.0061102
M4-215 | Larnite |  | 0.004 | 0.504 | 33.22 | 0.05 | 0.228 | 0.002 | 0.004 | 65.5 | 0.005 | 0.168 | 0.131 | 99.816 | 8.6746e-05 | 0.012329 | 0.95992 | 0.0010865 | 0.0077647 | 4.833e-05 | 0.00017231 | 2.0278 | 8.3777e-05 | 0.0094121 | 0.0048291
M4-215 | Larnite |  | 0.004 | 1.17 | 32.87 | 0.114 | 0.201 | 0.026 | 0.004 | 65.23 | 0.003 | 0.28 | 0.23 | 100.132 | 8.6335e-05 | 0.028486 | 0.9453 | 0.0024654 | 0.0068127 | 0.00062532 | 0.00017149 | 2.0099 | 5.0028e-05 | 0.015612 | 0.0084384
M4-215 mean | Larnite | n=4 | 0 | 0.90525 | 33.0975 | 0.092 | 0.19075 | 0.01575 | 0.004 | 65.1925 | 0.00775 | 0.23125 | 0.18775 | 99.9245 | 0 | 0.022085 | 0.9538 | 0.0019937 | 0.0064786 | 0.00037958 | 0.00017184 | 2.0129 | 0.0001295 | 0.012921 | 0.0069025
W-11-3 | Larnite |  |  | 2.2 | 32.84 |  | 0.34 | 0 | 0.004 | 63.13 |  | 0.61 | 0.61 | 99.734 |  | 0.053381 | 0.94123 |  | 0.011485 | 0 | 0.00017091 | 1.9386 |  | 0.033897 | 0.022304
W-11-3 | Larnite |  |  | 2.18 | 33.01 |  | 0.17 | 0 | 0.004 | 63.34 |  | 0.58 | 0.57 | 99.854 |  | 0.052832 | 0.94497 |  | 0.0057356 | 0 | 0.0001707 | 1.9427 |  | 0.032192 | 0.020816
W-11-3 | Larnite |  |  | 2.31 | 32.97 |  | 0.19 | 0.22 | 0.004 | 63.1 | 0 | 0.62 | 0.61 | 100.024 |  | 0.055894 | 0.94233 |  | 0.0064002 | 0.0052585 | 0.00017043 | 1.9323 | 0 | 0.034357 | 0.022242
W-11-3 | Larnite |  |  | 2.41 | 32.8 |  | 0.3 | 0.17 | 0.004 | 62.61 | 0 | 0.74 | 0.61 | 99.644 |  | 0.058475 | 0.94005 |  | 0.010133 | 0.0040746 | 0.0001709 | 1.9226 | 0 | 0.04112 | 0.022303
W-11-3 | Larnite |  |  | 2.22 | 33.52 |  | 0 | 0.22 | 0.004 | 63.17 | 0 | 0.63 | 0.58 | 100.344 |  | 0.053472 | 0.95369 |  | 0 | 0.0052346 | 0.00016966 | 1.9256 | 0 | 0.034753 | 0.021052
W-11-3 | Larnite |  |  | 1.86 | 33.35 |  | 0 | 0 | 0.004 | 63.39 |  | 0.75 | 0.66 | 100.014 |  | 0.045084 | 0.95485 |  | 0 | 0 | 0.00017073 | 1.9445 |  | 0.041634 | 0.024107
W-11-3 | Larnite |  |  | 2.36 | 32.77 |  | 0 | 0 | 0.004 | 63.8 | 0 | 0.74 | 0.57 | 100.244 |  | 0.057093 | 0.93643 |  | 0 | 0 | 0.0001704 | 1.9533 | 0 | 0.040999 | 0.02078
W-11-3 | Larnite |  |  | 2.54 | 32.6 |  | 0.23 | 0 | 0.004 | 63.44 |  | 0.66 | 0.67 | 100.144 |  | 0.061427 | 0.93125 |  | 0.0077434 | 0 | 0.00017034 | 1.9417 |  | 0.036554 | 0.024417
W-11-3 | Larnite |  |  | 2.5 | 32.67 |  | 0 | 0 | 0.004 | 63.46 | 0 | 0.73 | 0.65 | 100.014 |  | 0.060578 | 0.93509 |  | 0 | 0 | 0.00017068 | 1.9461 | 0 | 0.040511 | 0.023734
W-11-3 | Larnite |  |  | 2.5 | 33.18 |  | 0 | 0.66 | 0.004 | 62.57 | 0 | 0.63 | 0.78 | 100.324 |  | 0.060317 | 0.9456 |  | 0 | 0.01573 | 0.00016994 | 1.9105 | 0 | 0.034811 | 0.028359
W-11-3 | Larnite |  |  | 2.25 | 32.99 |  | 0 | 0 | 0.004 | 63.64 | 0 | 0.69 | 0.66 | 100.234 |  | 0.054415 | 0.94242 |  | 0 | 0 | 0.00017035 | 1.9478 | 0 | 0.038217 | 0.024053
W-11-3 | Larnite |  |  | 1.92 | 33.87 |  | 0 | 0 | 0.004 | 63.31 | 0 | 0.47 | 0.51 | 100.084 |  | 0.046302 | 0.96481 |  | 0 | 0 | 0.00016986 | 1.9322 | 0 | 0.025958 | 0.018533
W-11-3 | Larnite |  |  | 2.22 | 33.4 |  | 0 | 0 | 0.004 | 63.19 | 0 | 0.53 | 0.6 | 99.944 |  | 0.053658 | 0.95358 |  | 0 | 0 | 0.00017025 | 1.9329 | 0 | 0.029338 | 0.021854
W-11-3 | Larnite |  |  | 1.9 | 33.31 |  | 0 |  | 0.004 | 63.48 | 0 | 0.59 | 0.49 | 99.774 |  | 0.046107 | 0.95482 |  | 0 |  | 0.00017093 | 1.9496 | 0 | 0.03279 | 0.017919
W-11-3 | Larnite |  |  | 2.02 | 33.35 |  | 0.38 | 0.26 | 0.004 | 62.96 | 0 | 0.57 | 0.54 | 100.084 |  | 0.048782 | 0.95134 |  | 0.012775 | 0.0062025 | 0.0001701 | 1.9242 | 0 | 0.031525 | 0.019651
W-11-3 | Larnite |  |  | 2.2 | 33.76 |  | 0 | 0.31 | 0.004 | 62.51 | 0 | 0.58 | 0.61 | 99.974 |  | 0.053075 | 0.96205 |  | 0 | 0.0073878 | 0.00016993 | 1.9085 | 0 | 0.032045 | 0.022176
W-11-3 | Larnite |  |  | 3.51 | 32.41 |  | 0.28 | 0 | 0.004 | 62.87 | 0 | 0.82 | 1.08 | 100.974 |  | 0.083945 | 0.91558 |  | 0.0093225 | 0 | 0.00016846 | 1.9029 | 0 | 0.044913 | 0.038923
W-11-3 | Larnite |  |  | 2.29 | 32.95 |  | 0 | 0 | 0.004 | 63.53 |  | 0.74 | 0.57 | 100.084 |  | 0.05543 | 0.9421 |  | 0 | 0 | 0.00017049 | 1.9462 |  | 0.041022 | 0.020791
W-11-3 | Larnite |  |  | 2.18 | 33.27 |  | 0.21 | 0 | 0.004 | 62.92 | 0 | 0.73 | 0.63 | 99.944 |  | 0.05271 | 0.9502 |  | 0.0070687 | 0 | 0.00017031 | 1.9254 | 0 | 0.040423 | 0.022954
W-11-3 | Larnite |  |  | 1.92 | 33.52 |  | 0.23 |  | 0.004 | 62.99 | 0 | 0.65 | 0.6 | 99.914 |  | 0.046436 | 0.95759 |  | 0.0077439 |  | 0.00017035 | 1.928 | 0 | 0.036003 | 0.021867
W-11-3 | Larnite |  |  | 3.37 | 32.07 |  | 0.21 | 0.31 | 0.004 | 62.27 | 0 | 0.69 | 1.22 | 100.144 |  | 0.081472 | 0.91581 |  | 0.0070677 | 0.0074033 | 0.00017028 | 1.9052 | 0 | 0.038203 | 0.044445
W-11-3 | Larnite |  |  | 1.52 | 33.18 |  | 0.02 | 0.08 | 0.004 | 63.98 | 0.29 | 0.52 | 0.52 | 100.114 |  | 0.036967 | 0.95319 |  | 0.00067715 | 0.001922 | 0.0001713 | 1.9693 | 0.0048308 | 0.028963 | 0.019057
W-11-3 | Larnite |  |  | 1.8 | 32.56 |  | 0.06 | 0.03 | 0.004 | 64.08 | 0.28 | 0.57 | 0.65 | 100.034 |  | 0.043899 | 0.93797 |  | 0.0020371 | 0.00072274 | 0.00017178 | 1.9778 | 0.0046772 | 0.031836 | 0.023888
W-11-3 | Larnite |  |  | 2.14 | 32.43 |  | 0.06 | 0.02 | 0.004 | 63.61 | 0.24 | 0.69 | 0.71 | 99.904 |  | 0.052161 | 0.9337 |  | 0.0020359 | 0.00048155 | 0.00017168 | 1.9622 | 0.0040067 | 0.038517 | 0.026078
W-11-3 mean | Larnite | n=26 |  | 2.2633 | 33.0325 |  | 0.11167 | 0.10364 | 0.004 | 63.2229 | 0.27 | 0.64708 | 0.65417 | 100.3093 |  | 0.054713 | 0.94322 |  | 0.0037579 | 0.0024748 | 0.00017027 | 1.9342 | 0.0044705 | 0.035824 | 0.02383
W-11-3 | α'-Ca2SiO4 |  |  | 6.17 | 29.92 |  | 0.02 | 0.39 | 0.004 | 60.25 | 0.24 | 0.85 | 2.19 | 100.034 |  | 0.14905 | 0.85377 |  | 0.00067261 | 0.0093067 | 0.00017016 | 1.842 | 0.0039711 | 0.047026 | 0.079723
W-11-3 | α'-Ca2SiO4 |  |  | 6.9 | 28.71 |  | 0.12 | 0.48 | 0.004 | 60.09 | 0.33 | 0.83 | 2.46 | 99.924 |  | 0.16739 | 0.8227 |  | 0.0040527 | 0.011503 | 0.00017087 | 1.8449 | 0.0054833 | 0.046114 | 0.08993
W-11-3 | α'-Ca2SiO4 |  |  | 6.03 | 30.14 |  | 0 | 0 | 0.004 | 60.23 | 0.3 | 0.84 | 2.11 | 99.654 |  | 0.14594 | 0.86167 |  | 0 | 0 | 0.00017048 | 1.8449 | 0.0049733 | 0.046561 | 0.076956
W-11-3 | α'-Ca2SiO4 |  |  | 7.29 | 28.05 |  | 0.1 | 0.1 | 0.004 | 59.6 | 0.34 | 1.04 | 2.74 | 99.264 |  | 0.17811 | 0.8095 |  | 0.0034012 | 0.0024134 | 0.00017209 | 1.8428 | 0.0056896 | 0.058191 | 0.10088
W-11-3 | α'-Ca2SiO4 |  |  | 7.38 | 29.07 |  | 0.28 |  | 0.004 | 59.65 | 0.3 | 0.96 | 2.48 | 100.124 |  | 0.17742 | 0.82552 |  | 0.0093712 |  | 0.00016934 | 1.8149 | 0.00494 | 0.052856 | 0.089845
W-11-3 | α'-Ca2SiO4 |  |  | 8.57 | 28.26 |  | 0.53 |  | 0.004 | 58.76 | 0.3 | 0.9 | 2.71 | 100.034 |  | 0.20534 | 0.79982 |  | 0.017679 |  | 0.00016877 | 1.7818 | 0.0049233 | 0.049386 | 0.097847
W-11-3 | α'-Ca2SiO4 |  |  | 7.79 | 28.69 |  | 0.34 | 0 | 0.004 | 58.54 | 0.32 | 0.97 | 2.71 | 99.364 |  | 0.18836 | 0.81942 |  | 0.011445 | 0 | 0.00017031 | 1.7914 | 0.0052997 | 0.053715 | 0.098744
W-11-3 | α'-Ca2SiO4 |  |  | 7.08 | 29.2 |  | 0 | 0.26 | 0.004 | 59.49 | 0.3 | 1.08 | 2.6 | 100.014 |  | 0.17098 | 0.83294 |  | 0 | 0.0062024 | 0.0001701 | 1.8182 | 0.0049622 | 0.059731 | 0.094616
W-11-3 | α'-Ca2SiO4 |  |  | 6.03 | 29.3 |  | 0 | 0.27 | 0.004 | 59.86 | 0.3 | 0.77 | 2.39 | 98.924 |  | 0.14778 | 0.84821 |  | 0 | 0.0065366 | 0.00017262 | 1.8566 | 0.0050359 | 0.043218 | 0.088266
W-11-3 | α'-Ca2SiO4 |  |  | 7.26 | 28.97 |  | 0 | 0.24 | 0.004 | 59.3 | 0.47 | 1.05 | 2.76 | 100.054 |  | 0.17548 | 0.82713 |  | 0 | 0.0057305 | 0.00017025 | 1.814 | 0.0077812 | 0.058125 | 0.10053
W-11-3 | α'-Ca2SiO4 |  |  | 7.08 | 28.84 |  | 0 | 0.4 | 0.004 | 59.29 | 0.58 | 0.89 | 2.7 | 99.784 |  | 0.17193 | 0.82725 |  | 0 | 0.0095952 | 0.00017104 | 1.8221 | 0.0096469 | 0.049496 | 0.098802
W-11-3 | α'-Ca2SiO4 |  |  | 6.48 | 29.54 |  | 0 | 0.68 | 0.004 | 59.61 | 0.46 | 0.88 | 2.24 | 99.894 |  | 0.15698 | 0.8453 |  | 0 | 0.016273 | 0.00017063 | 1.8276 | 0.0076327 | 0.048823 | 0.081773
W-11-3 | α'-Ca2SiO4 |  |  | 7.54 | 28.77 |  | 0 | 0.37 | 0.004 | 58.87 | 0.55 | 1.17 | 2.36 | 99.634 |  | 0.18258 | 0.8229 |  | 0 | 0.0088505 | 0.00017056 | 1.8041 | 0.009122 | 0.064884 | 0.086116
W-11-3 | α'-Ca2SiO4 |  |  | 6.12 | 30.14 |  | 0 | 0 | 0.004 | 60.05 | 0.4 | 0.88 | 2.26 | 99.854 |  | 0.14792 | 0.8605 |  | 0 | 0 | 0.00017025 | 1.8369 | 0.006622 | 0.048712 | 0.082315
W-11-3 | α'-Ca2SiO4 |  |  | 7.81 | 28.69 |  | 0.72 | 0.23 | 0.004 | 58.69 | 0.38 | 1 | 2.75 | 100.274 |  | 0.1873 | 0.81271 |  | 0.024038 | 0.0054487 | 0.00016892 | 1.7813 | 0.0062418 | 0.054923 | 0.09938
W-11-3 | α'-Ca2SiO4 |  |  | 7.01 | 29.48 |  | 0 | 0 | 0.004 | 59.74 | 0.3 | 1.11 | 2.45 | 100.094 |  | 0.16881 | 0.83856 |  | 0 | 0 | 0.00016962 | 1.8207 | 0.0049482 | 0.061217 | 0.088907
W-11-3 | α'-Ca2SiO4 |  |  | 7.26 | 28.69 |  | 0 | 0 | 0.004 | 59.84 | 0.46 | 1.01 | 2.75 | 100.014 |  | 0.17578 | 0.82051 |  | 0 | 0 | 0.00017054 | 1.8336 | 0.0076283 | 0.056004 | 0.10033
W-11-3 | α'-Ca2SiO4 |  |  | 5.87 | 30.12 |  | 0.47 | 0.41 | 0.004 | 59.92 | 0.35 | 0.73 | 2.11 | 99.984 |  | 0.14168 | 0.85874 |  | 0.015793 | 0.0097756 | 0.00017001 | 1.8304 | 0.0057862 | 0.040353 | 0.076745
W-11-3 mean | α'-Ca2SiO4 | n=18 |  | 6.9817 | 29.1433 |  | 0.14333 | 0.23938 | 0 | 59.5433 | 0.37111 | 0.94222 | 2.4872 | 99.8516 |  | 0.16884 | 0.8325 |  | 0.0048256 | 0.0057185 | 0 | 1.8224 | 0.0061471 | 0.052185 | 0.090641
G-7 | Larnite |  |  | 1.66 | 32.59 |  | 0.19 | 0.07 | 0.04 | 64.51 | 0.25 | 0.39 | 0.73 | 100.43 |  | 0.040368 | 0.93614 |  | 0.0064323 | 0.0016815 | 0.0017129 | 1.9854 | 0.004164 | 0.02172 | 0.026751
G-7 | Larnite |  |  | 1.79 | 31.17 |  | 0.17 | 0.1 | 0.03 | 64.91 | 0.25 | 0.33 | 0.74 | 99.49 |  | 0.044232 | 0.90981 |  | 0.0058481 | 0.002441 | 0.0013054 | 2.0299 | 0.0042313 | 0.018675 | 0.027555
G-7 | Larnite |  |  | 2.16 | 31.91 |  | 0.2 | 0.06 | 0 | 63.99 | 0.25 | 0.44 | 0.83 | 99.84 |  | 0.052829 | 0.92188 |  | 0.0068098 | 0.0014496 | 0 | 1.9807 | 0.004188 | 0.024646 | 0.030591
G-7 | Larnite |  |  | 2.86 | 31.05 |  | 0.22 | 0.09 | 0.07 | 63.46 | 0.23 | 0.48 | 0.85 | 99.31 |  | 0.070255 | 0.90095 |  | 0.0075235 | 0.0021839 | 0.0030279 | 1.9729 | 0.0038698 | 0.027004 | 0.031464
G-7 mean | Larnite | n=4 |  | 2.1175 | 31.68 |  | 0.195 | 0.08 | 0.035 | 64.2175 | 0.245 | 0.41 | 0.7875 | 99.7675 |  | 0.051904 | 0.91726 |  | 0.0066542 | 0.0019371 | 0.0015107 | 1.9921 | 0.0041133 | 0.023016 | 0.029088
G-7 | α'-Ca2SiO4 |  |  | 6.85 | 28.06 |  | 0.07 | 0.03 | 0.11 | 60.18 | 0.34 | 0.51 | 3.04 | 99.19 |  | 0.16804 | 0.8131 |  | 0.0023906 | 0.000727 | 0.0047518 | 1.8684 | 0.0057129 | 0.028653 | 0.11238
G-7 | α'-Ca2SiO4 |  |  | 7.14 | 27.85 |  | 0.13 | 0.07 | 0.05 | 60.82 | 0.28 | 0.68 | 2.62 | 99.64 |  | 0.17416 | 0.80242 |  | 0.0044144 | 0.0016867 | 0.0021476 | 1.8775 | 0.0046779 | 0.037986 | 0.096302
G-7 | α'-Ca2SiO4 |  |  | 7.64 | 27.21 |  | 0.1 | 0.01 | 0.11 | 59.99 | 0.3 | 0.5 | 3.36 | 99.22 |  | 0.18746 | 0.78861 |  | 0.0034158 | 0.00024238 | 0.0047526 | 1.8628 | 0.0050417 | 0.028096 | 0.12423
G-7 | α'-Ca2SiO4 |  |  | 8.1 | 26.77 |  | 0.1 | 0.02 | 0.09 | 59.02 | 0.28 | 0.75 | 3.24 | 98.37 |  | 0.19992 | 0.78045 |  | 0.003436 | 0.00048762 | 0.0039116 | 1.8436 | 0.0047334 | 0.042394 | 0.12051
G-7 | α'-Ca2SiO4 |  |  | 9.5 | 26.39 |  | 0.16 | 0.02 | 0.13 | 59.5 | 0.27 | 0.8 | 3.13 | 99.9 |  | 0.22969 | 0.75369 |  | 0.0053855 | 0.00047768 | 0.0055348 | 1.8207 | 0.0044713 | 0.044298 | 0.11404
G-7 mean | α'-Ca2SiO4 | n=5 |  | 7.846 | 27.256 |  | 0.112 | 0.03 | 0.098 | 59.902 | 0.294 | 0.648 | 3.078 | 99.264 |  | 0.19193 | 0.78758 |  | 0.0038142 | 0.00072495 | 0.0042215 | 1.8545 | 0.0049261 | 0.036304 | 0.11347
W-12-1 | Larnite |  |  | 1.5 | 32.5 |  | 0.18 | 0.06 | 0.04 | 64.11 | 0.29 | 0.58 | 0.19 | 99.45 |  | 0.03677 | 0.94106 |  | 0.0061427 | 0.0014529 | 0.0017266 | 1.9889 | 0.0048691 | 0.032561 | 0.0070185
W-12-1 | Larnite |  |  | 1.74 | 33.09 |  | 0.49 | 0 |  | 64.12 |  | 0.46 |  | 99.9 |  | 0.042125 | 0.94628 |  | 0.016515 | 0 |  | 1.9646 | 0 | 0.025505
W-12-1 | Larnite |  |  | 2.39 | 31.32 |  | 0.71 | 0.11 | 0.05 | 64.29 | 0.26 | 0.44 | 0.18 | 99.75 |  | 0.058354 | 0.90329 |  | 0.024133 | 0.0026531 | 0.0021497 | 1.9866 | 0.0043481 | 0.024604 | 0.0066227
W-12-1 | Larnite |  |  | 2.53 | 31.48 |  | 0.84 | 0.1 | 0.05 | 64.02 | 0.24 | 0.58 | 0.19 | 100.03 |  | 0.061472 | 0.90348 |  | 0.028413 | 0.0024002 | 0.0021393 | 1.9686 | 0.0039941 | 0.032274 | 0.0069566
W-12-1 | Larnite |  |  | 2.59 | 33.05 |  | 0.85 | 0.37 |  | 62.51 |  | 0.47 | 0.18 | 100.02 |  | 0.06223 | 0.938 |  | 0.028432 | 0.0087819 |  | 1.9008 | 0 | 0.025863 | 0.0065173
W-12-1 mean | Larnite | n=5 |  | 2.15 | 32.288 |  | 0.614 | 0.128 | 0.046667 | 63.81 | 0.26333 | 0.506 | 0.185 | 99.991 |  | 0.052185 | 0.92571 |  | 0.020747 | 0.003069 | 0.0019946 | 1.9601 | 0.0043778 | 0.028127 | 0.0067665
W-12-1 | α'-Ca2SiO4 |  |  | 4.85 | 30.51 |  | 0.31 | 0.004 | 0.05 | 62.68 | 0.28 | 0.52 | 0.17 | 99.374 |  | 0.11745 | 0.8727 |  | 0.010451 | 9.5684e-05 | 0.0021321 | 1.9209 | 0.0046441 | 0.028838 | 0.0062034
W-12-1 | α'-Ca2SiO4 |  |  | 5.24 | 29.94 |  | 0.18 | 0.004 | 0.07 | 63.05 | 0.32 | 0.73 | 0.18 | 99.714 |  | 0.12679 | 0.85569 |  | 0.0060631 | 9.5605e-05 | 0.0029824 | 1.9307 | 0.0053032 | 0.040451 | 0.006563
W-12-1 mean | α'-Ca2SiO4 | n=2 |  | 5.045 | 30.225 |  | 0.245 | 0 | 0.06 | 62.97 | 0.3 | 0.625 | 0.175 | 99.645 |  | 0.12202 | 0.86352 |  | 0.0082495 | 0 | 0.0025554 | 1.9275 | 0.0049699 | 0.03462 | 0.0063783
W-10-2 | Larnite |  |  | 2.36 | 33.31 |  | 0 |  |  | 62.65 |  | 0.58 | 0.6 | 99.5 |  | 0.057213 | 0.95387 |  | 0 | 0 | 0 | 1.9222 |  | 0.032202 | 0.021919
W-10-2 | Larnite |  |  | 2.57 | 32.89 |  | 0.28 |  |  | 62.48 |  | 0.59 | 0.65 | 99.46 |  | 0.062323 | 0.94212 |  | 0.0094527 | 0 | 0 | 1.9175 |  | 0.032767 | 0.023753
W-10-2 | Larnite |  |  | 0.34 | 34.85 |  | 0.3 |  |  | 64.21 |  | 0.39 |  | 100.09 |  | 0.0082167 | 0.99484 |  | 0.010093 | 0 | 0 | 1.9639 |  | 0.021585
W-10-2 | Larnite |  |  | 0.64 | 34.36 |  | 0.66 |  |  | 64.28 |  | 0.4 |  | 100.34 |  | 0.015425 | 0.97822 |  | 0.022145 | 0 | 0 | 1.9607 |  | 0.022079
W-10-2 | Larnite |  |  | 1.26 | 33.59 |  | 0.38 |  |  | 64 |  | 0.43 |  | 99.66 |  | 0.030585 | 0.96311 |  | 0.012841 | 0 | 0 | 1.9661 |  | 0.023904
W-10-2 mean | Larnite | n=5 |  | 1.434 | 33.8 |  | 0.324 |  |  | 63.524 |  | 0.478 | 0.625 | 100.185 |  | 0.034654 | 0.96482 |  | 0.0109 | 0 | 0 | 1.9428 |  | 0.026454 | 0.02276
Y-9-1 | Larnite |  |  | 0.32 | 35.18 |  | 0.25 | 0.37 |  | 63.12 |  | 0.3 | 0.27 | 99.81 |  | 0.0077469 | 1.006 |  | 0.0084256 | 0.0088484 |  | 1.9339 |  | 0.016633 | 0.0098499
Y-9-1 | Larnite |  |  | 0.32 | 34.79 |  | 0.57 |  | 0.23 | 63.86 |  | 0.34 | 0.2 | 100.31 |  | 0.0077135 | 0.99056 |  | 0.019128 |  | 0.0097626 | 1.9481 |  | 0.018769 | 0.0072647
Y-9-1 | Larnite |  |  | 0.32 | 34.89 |  | 0.55 |  | 0.25 | 62.45 |  | 0.3 | 0.2 | 98.96 |  | 0.0077886 | 1.0031 |  | 0.018636 |  | 0.010715 | 1.9237 |  | 0.016723 | 0.0073355
Y-9-1 mean | Larnite | n=3 |  | 0.32 | 34.9533 |  | 0.45667 | 0.37 | 0.24 | 63.1433 |  | 0.34 | 0.23 | 100.0533 |  | 0.0077299 | 0.99733 |  | 0.015357 | 0.0088289 | 0.010209 | 1.9303 |  | 0.018809 | 0.0083722
Y-2-1 | Larnite |  |  | 0.78 | 33.95 |  |  |  |  | 64.31 |  | 0.4 |  | 99.44 | apfu P: 0.019024; apfu Si: 0.9781; apfu Ca: 1.9851; apfu Na: 0.022343
Y-2-1 | Larnite |  |  | 0.8 | 34.08 |  |  |  |  | 64.83 |  |  |  | 99.71 | apfu P: 0.019446; apfu Si: 0.97852; apfu Ca: 1.9944
Y-2-1 | Larnite |  |  | 1.31 | 33.27 |  |  |  |  | 64.87 |  |  |  | 99.45 | apfu P: 0.031957; apfu Si: 0.95868; apfu Ca: 2.0027
Y-2-1 mean | Larnite | n=3 |  | 0.96333 | 33.7667 |  | 0 | 0 |  | 64.67 |  | 0.4 | 0 | 99.8 |  | 0.023427 | 0.96997 |  | 0 | 0 | 0 | 1.9904 |  | 0.022278 | 0
Y- 6- 3 | Larnite |  |  | 0.64 | 35.21 |  | 0.3 |  |  | 64.01 |  |  |  | 100.16 | apfu P: 0.015383; apfu Si: 0.99967; apfu Al: 0.010038; apfu Mg: 0; apfu Ca: 1.9471
Y- 6- 3 | Larnite |  |  | 0.76 | 34.85 |  | 0.3 | 0.42 |  | 62.9 |  | 0.36 | 0 | 99.59 |  | 0.018392 | 0.9962 |  | 0.010107 | 0.01004 | 0 | 1.9264 |  | 0.019952 | 0
Y- 6- 3 | Larnite |  |  | 1.05 | 33.42 |  | 0.36 | 1 | 0 | 62.96 |  | 0.42 | 0.11 | 99.32 |  | 0.025679 | 0.96542 |  | 0.012257 | 0.024158 | 0 | 1.9486 |  | 0.023523 | 0.0040538
Y- 6- 3 mean | Larnite | n=3 |  | 0.81667 | 34.4933 |  | 0.32 | 0.47333 | 0 | 63.29 |  | 0.39 | 0.11 | 99.8933 |  | 0.019763 | 0.98598 |  | 0.010781 | 0.011315 | 0 | 1.9383 |  | 0.021614 | 0.0040113
Y-5-1 | Larnite |  |  | 0.41 | 34.36 |  | 0.55 | 0.64 |  | 63.36 |  | 0.47 |  | 99.79 |  | 0.0099573 | 0.98569 |  | 0.018595 | 0.015354 | 0 | 1.9474 |  | 0.026141
Y-5-1 | Larnite |  |  | 0.5 | 34.79 |  | 0.19 |  |  | 63.87 |  | 0.31 |  | 99.66 |  | 0.01212 | 0.99609 |  | 0.0064114 | 0 | 0 | 1.9593 |  | 0.017209
Y-5-1 mean | Larnite | n=2 |  | 0.455 | 34.575 |  | 0.37 | 0.64 |  | 63.615 |  | 0.39 |  | 100.045 |  | 0.011018 | 0.989 |  | 0.012474 | 0.01531 | 0 | 1.9496 |  | 0.021629
Y-10-5 | Larnite | n=1 |  | 0.05 | 34.55 |  |  |  |  | 64.54 |  |  |  | 99.14 | apfu P: 0.0012238; apfu Si: 0.99888; apfu Mg: 0; apfu Ca: 1.9992