## Table S1
Table S1. Mineralogical summary for the PN-MP deposits samples
Samples | Locations (Fig. 1) | Rocks | Minerals | [22 empty] | Mnz grains
|  |  | Gangue | [6 empty] | Ore | [8 empty] | Accessory
|  |  | Qz | Ph | Brt | Dol | Cal | Chl | Gp | Gn | Ttr | Py | Ccp | Apy | Cbt | Sp | Bnn | Hem | Mnz | Xtm | Flc | Zrn | Ant | Ap | Ang
3501-4a | Quartzite East district (MP) | Mylonitic quartzite with veins disseminated sulfides | X | x | X | X |  |  |  | x |  | x | [13 empty] | -
3501-4b |  |  | X | x | X |  |  |  |  | x |  | x | [5 empty] | x | x |  |  |  | x |  |  | 3
3501-5a | Sarrazins district (MP) |  | X | x | X | x | X |  |  | x |  | X |  |  |  | x |  |  | x |  |  | x |  |  |  | 6
3501-5b |  |  | X | x | x | X |  | x |  | x |  | X | [5 empty] | X | x | [6 empty] | 53
3501-9a | Quartzite East district (MP) | Massive sulfide | X |  | x |  |  |  | x | X |  | x |  |  |  |  | x | [7 empty] | X | -
3501-9b |  |  | X | x | x |  |  |  | x | X |  | x |  |  |  |  | x | [7 empty] | X | -
3501-10a | Sarrazins district (MP) |  | X | x | X | X | x |  |  | X | x | x | [6 empty] | x | [6 empty] | 17
3501-10b |  |  | X | x | X | X | x |  |  | X | x | x | [6 empty] | x | [6 empty] | 5
PN16-R05a | Mining waste (PN) | Mylonitic phyllitic quartzite with veins and disseminated sulfides | X | X |  | x |  |  |  | X | x | X | x | x | x |  |  |  | x | x | x | x | x | x | x | >50
PN20-11a | Mining waste (PN) |  | X | X | [5 empty] | X |  | x | x
PN20-11b |  |  | X | x |  |  | X |  |  | X | x | x | x
PN20-11c |  |  | X | X | X |  |  |  |  | X |  | x | x
PN20-12 | Mining waste (PN) |  | X | X | X |  |  |  |  | X | x | x
|  |  | X : |  | Major phases |  |  |  | x : | Minor phases (<1%)
Ang: Anglesite; Ant: Anatase, Ap: Apatite; Apy: Arsenopyrite; Bnn: Bournonite; Brt: Barite; Cal: Calcite; Cbt: Cobaltite-Gersdorffite solid solution; Ccp: Chalcopyrite; Chl: Chlorite; Dol: Dolomite; Flc: Florencite; Gn: Galena; Gp: Gypsum; Hem: Hematite; Mnz: Monazite; Ph: Phengite; Py: Pyrite; Qz: Quartz; Rt: Rutile; Sp: Sphalerite; Ttr: Tetrahedrite; Xtm: Xenotime; Zrn: Zircon (after Whitney and Evans [66]).

## Table S2
Table S2. Resume of the U-Th-Pb monazite analysis conditions using LA-ICP-MS
Laser
Type | CETAC Excite
Wavelength | 193nm
Laser frequency | 3Hz
Fluence | 3J.cm-2
Ablation spot size | 15 et 10 µm
ICP-MS
Model | X serie II
Type | Quadripôle
ICP RF Power | 1400W
Cooling gaz (Ar) | 15 l.min-1
Carrier gaz (He) | 0.15 à 0.3 | l.min-1
Auxiliary gaz (Ar) | 1 l.min-1
Acquisition parameters
Measured isotopes | 202Hg, 204Pb, 206Pb, 207Pb, 208Pb, 232Th, 238U
Dwell time per mass | 30ms
background | 20s
Acquisition time | 40s (120 pulses)

## Figure S1
Figure S1: BSE image of a tennantite core-tetrahedrite rim inclusions within galena.

## Table S3
Table S3. Summary of chemical EPMA analysis on monazite
Analysis n° | CaO | Y2O3 | ThO2 | SiO2 | UO2 | P2O5 | PbO | La2O3 | Nd2O3 | Ce2O3 | Pr2O3 | Sm2O3 | Gd2O3 | Dy2O3 | Eu2O3 | Total
PN16-R05a_mnz6_pt1 | 1.5516 | 0.6809 | 6.7569 | 0.1524 | 1.17492049 | 29.9093 | 0.3384 | 5.6038 | 19.8139 | 22.6989 | 3.8592 | 3.8412 | 2.0944 | - | - | 98.47582049
PN16-R05a_mnz11_pt4 | 0.1269 | 0.5411 | 0.2273 | 0.0268 | 0.23770433 | 29.8818 | 0.3246 | 19.7662 | 14.0842 | 30.0445 | 3.4334 | 2.0026 | 0.483 | - | - | 101.1801
PN16-R05a_mnz11_pt2 | 2.1909 | 0.8912 | 9.6724 | 0.1807 | 0.79188804 | 29.3529 | 0.3209 | 2.0935 | 23.2515 | 11.4512 | 2.7187 | 7.8594 | 3.7935 | - | - | 94.56868804
PN16-R05a_mnz11bis_pt1 | 0.6677 | 0.5636 | 2.4745 | 0.089 | 1.05965145 | 29.6907 | 0.0228 | 11.5085 | 16.982 | 28.653 | 3.7314 | 2.6558 | 1.2149 | - | - | 99.31355145
PN16-R05a_mnz10_pt1 | 0.2461 | 0.5209 | 0.5661 | 0.0381 | 0.68942781 | 29.7423 | 0.0662 | 14.7451 | 15.5066 | 30.0862 | 3.6357 | 2.3525 | 0.9329 | - | - | 99.12812781
PN16-R05a_mnz10_pt2 | 0.1348 | 0.5314 | 0.2798 | 0.0363 | 0.33458958 | 30.0653 | 0.0168 | 19.4232 | 13.9295 | 29.7199 | 3.4173 | 1.9277 | 0.5332 | - | - | 100.3498
PN16-R05a_mnz11_pt1 | 2.3957 | 0.8706 | 10.8196 | 0.2239 | 0.75552516 | 29.5522 | 0.0201 | 2.25 | 22.9121 | 11.7011 | 2.7698 | 7.4999 | 3.6883 | - | - | 95.45882516
PN16-R05a_mnz11_pt3 | 0.3746 | 0.6531 | 1.0055 | 0.036 | 1.11865655 | 29.6816 | bdl | 12.4396 | 16.6031 | 29.8995 | 3.7815 | 2.6472 | 1.2369 | - | - | 99.47725655
PN16-R05a_mnz15_pt2 | 0.3196 | 0.5734 | 0.8336 | 0.4876 | 0.71861456 | 29.7422 | 0.0268 | 14.1579 | 15.0248 | 29.1056 | 3.546 | 2.3474 | 1.1034 | - | - | 97.98691456
PN16-R05a_mnz23_pt1 | 2.0491 | 0.7887 | 8.6841 | 0.1873 | 1.04089561 | 29.9252 | 0.0224 | 3.532 | 22.7014 | 15.4959 | 3.3308 | 6.119 | 3.0087 | - | - | 96.88549561
PN16-R05a_mnz23_pt2 | 0.3461 | 0.5203 | 0.7448 | 0.0618 | 1.19801608 | 30.1165 | 0.0448 | 13.0626 | 16.6292 | 29.608 | 3.9507 | 2.6165 | 1.2053 | - | - | 100.1046
PN16-R05a_mnz24_pt1 | 1.1679 | 0.7706 | 5.1252 | 0.1829 | 1.23791092 | 29.7625 | bdl | 7.3786 | 19.1854 | 23.3734 | 3.623 | 4.279 | 2.1908 | - | - | 98.27721092
PN16-R05a_mnz24_pt2 | 0.3918 | 0.5141 | 1.0325 | 0.0913 | 1.12424325 | 30.2728 | 0.0584 | 13.6639 | 16.1233 | 29.9913 | 3.7055 | 2.3817 | 1.0877 | - | - | 100.4385
PN16-R05a_mnz8_pt1 | 1.5978 | 0.7445 | 6.7935 | 0.1083 | 1.08073135 | 29.4799 | 0.0756 | 4.849 | 20.7841 | 20.9728 | 3.8754 | 4.3313 | 2.3643 | - | - | 97.05723135
PN16-R05a_mnz8_pt2 | 0.2684 | 0.4715 | 0.5562 | 0.0653 | 0.78610602 | 29.6073 | 0.0324 | 14.545 | 15.8243 | 29.9442 | 3.7419 | 2.3291 | 0.9869 | - | - | 99.15860602
PN16-R05a_mnz15_pt1 | 1.5765 | 0.716 | 7.0931 | 0.1397 | 0.84876451 | 28.9462 | 0.0207 | 4.2469 | 20.3945 | 20.8871 | 3.7961 | 4.172 | 2.2478 | - | - | 95.08536451
PN16-R05a_mnz17_pt1 | 0.9624 | 0.6321 | 3.9512 | 0.0965 | 1.01188552 | 30.4468 | 0.0337 | 8.1248 | 18.8966 | 27.1274 | 4.064 | 3.1688 | 1.6481 | - | - | 100.1643
PN16-R05a_mnz17_pt2 | 0.3645 | 0.5384 | 1.2857 | 0.0675 | 0.65604297 | 30.3475 | 0.0202 | 13.8887 | 15.7675 | 29.6567 | 3.7576 | 2.541 | 1.1161 | - | - | 100.0074
PN16-R05a_mnz18_pt1 | 2.357 | 0.8563 | 10.2845 | 0.2216 | 0.88335245 | 30.0454 | 0.0136 | 2.5946 | 22.3351 | 13.9308 | 3.0686 | 6.0964 | 3.1675 | - | - | 95.85475245
PN16-R05a_mnz18_pt2 | 0.2999 | 0.4136 | 0.9767 | 0.0585 | 0.57188407 | 30.2176 | 0.018 | 14.1897 | 15.6556 | 30.0694 | 3.7586 | 2.3786 | 1.0351 | - | - | 99.64318407
PN16-R05a_mnz18_pt3 | 0.2792 | 0.5746 | 0.6234 | 0.0438 | 0.58367514 | 30.0868 | 0.0273 | 15.1057 | 15.2885 | 29.7523 | 3.6839 | 2.2093 | 0.8031 | - | - | 99.06157514
PN16-R05a_mnz26_pt1 | 0.4052 | 0.5707 | 1.1728 | 0.0796 | 1.03193488 | 29.7755 | 0.0437 | 13.5479 | 15.0901 | 28.8921 | 3.5647 | 2.2568 | 0.9122 | - | - | 97.34323488
PN16-R05a_mnz27_pt1 | 0.5766 | 0.5396 | 1.9333 | 0.0816 | 1.24322693 | 29.7409 | 0.0567 | 12.0667 | 15.8514 | 28.8099 | 3.606 | 2.3601 | 0.9958 | - | - | 97.86182693
PN16-R05a_mnz25_pt1 | 1.2644 | 0.7628 | 5.468 | 0.1347 | 1.1811028 | 29.2409 | 0.0625 | 6.223 | 20.2746 | 21.0125 | 3.5844 | 4.3732 | 2.2479 | - | - | 95.8300028
PN16-R05a_mnz25_pt2 | 0.3106 | 0.4994 | 1.2303 | 0.0664 | 0.52228063 | 29.7497 | 0.0175 | 16.2358 | 14.6648 | 29.136 | 3.552 | 2.1013 | 0.7787 | - | - | 98.86478063
PN16-R05a_mnz28_pt1 | 0.7489 | 0.4948 | 2.8085 | 0.1 | 0.61021285 | 29.6352 | 0.0153 | 12.6473 | 15.8651 | 28.9532 | 3.6395 | 2.5655 | 1.2669 | - | - | 99.35041285
PN16-R05a_mnz29_pt1 | 1.4286 | 0.6362 | 6.5015 | 0.4445 | 0.71393815 | 29.3953 | 0.0332 | 8.5008 | 16.9111 | 25.5356 | 3.6838 | 2.9254 | 1.536 | - | - | 98.24593815
PN16-R05a_mnz29_pt2 | 1.0949 | 0.5461 | 4.8356 | 0.3537 | 0.72499876 | 29.577 | 0.0237 | 10.3695 | 16.2857 | 27.149 | 3.5804 | 2.836 | 1.4175 | - | - | 98.79409876
PN16-R05a_mnz29_pt5 | 2.4696 | 0.7271 | 10.4254 | 0.3978 | 0.78023934 | 28.8344 | bdl | 5.2414 | 18.6918 | 20.753 | 3.4351 | 3.9152 | 2.2153 | - | - | 97.88633934
PN16-R05a_mnz29_pt6 | 0.4328 | 0.5783 | 1.3881 | 0.1828 | 0.58043401 | 30.6848 | bdl | 12.1079 | 16.4042 | 29.8692 | 3.8822 | 2.6937 | 1.3247 | - | - | 100.1291
PN16-R05a_mnz30_pt1 | 1.9227 | 0.7145 | 8.9239 | 0.4044 | 0.59140119 | 30.0079 | 0.3193 | 8.052 | 16.4481 | 21.3227 | 3.13 | 4.1785 | 2.3629 | - | - | 98.37830119
PN16-R05a_mnz30_pt3 | 2.2692 | 0.7591 | 10.3353 | 0.5 | 0.56215113 | 29.3671 | 0.3316 | 5.7533 | 17.5556 | 17.371 | 2.8455 | 5.2981 | 2.9815 | - | - | 95.92945113
3501-5B_mnz53_pt1 | 0.7228 | 0.2689 | 1.7198 | 0.5815 | 0.02921358 | 29.6247 | bdl | 18.4776 | 11.9715 | 31.2491 | 3.1384 | 1.7634 | 0.9111 | - | - | 100.458
3501-5B_mnz53bis_pt1 | 0.5341 | 0.563 | 1.44 | 0.2932 | 0.014224 | 29.3981 | 0.0372 | 15.8126 | 13.2743 | 30.5918 | 3.4138 | 2.3437 | 1.3494 | - | - | 99.065424
3501-5B_mnz47_pt1 | 0.8123 | 0.5048 | 1.6259 | 0.2346 | 0.40905539 | 30.1592 | bdl | 15.0271 | 13.191 | 31.7673 | 3.4871 | 1.9409 | 0.7283 | - | - | 99.88755539
3501-5B_mnz50_pt1 | 0.7178 | 0.3802 | 2.4356 | 0.4615 | 0.25405876 | 29.6472 | 0.0167 | 13.2164 | 14.054 | 32.5029 | 3.6304 | 1.8538 | 0.4115 | - | - | 99.58205876
3501-5B_mnz46_pt1 | 0.6217 | 0.345 | 1.4318 | 0.3315 | 0.03668878 | 29.5433 | 0.0136 | 18.1612 | 12.2546 | 31.8856 | 3.2931 | 1.657 | 0.8204 | - | - | 100.3955
3501-5B_mnz35_pt1 | 0.8495 | 0.3623 | 2.8552 | 0.2574 | 0.20234392 | 29.6478 | bdl | 14.6822 | 13.3044 | 30.9614 | 3.393 | 2.0174 | 0.8098 | - | - | 99.34274392
3501-5B_mnz35_pt2 | 0.6018 | 0.4032 | 1.547 | 0.2299 | 0.1904787 | 29.8206 | bdl | 15.8495 | 12.7969 | 31.8773 | 3.3969 | 1.7134 | 0.5557 | - | - | 98.9826787
PN16-R05a_mnz18_pt4 | 2.3538 | 0.7991 | 8.0511 | 0.1846 | 0.9561 | 28.6043 | 0.0403 | 3.9444 | 22.3376 | 17.0103 | 3.8606 | 5.4944 | 3.1526 | 0.5145 | 4.8844 | 102.188
PN16-R05a_mnz30_pt5 | 2.9783 | 0.8916 | 19.59 | 0.7648 | 0.6956 | 28.6229 | 0.0276 | 0.6486 | 4.3478 | 7.2351 | 2.8598 | 18.7705 | 8.6303 | 2.1571 | 6.0457 | 104.2656
PN16-R05a_mnz11_pt5 | 1.6557 | 0.8043 | 7.1098 | 0.1623 | 1.329 | 28.6828 | 0.0161 | 0.5329 | 3.5157 | 6.0613 | 3.9353 | 23.488 | 16.9283 | 3.7958 | 5.3879 | 103.4052
PN16-R05a_mnz18_pt4 | 2.3538 | 0.7991 | 8.0511 | 0.1846 | 0.9561 | 28.6043 | 0.0403 | 0.5145 | 3.1526 | 5.4944 | 3.8606 | 22.3376 | 17.0103 | 3.9444 | 4.8844 | 102.188
bdl : Analysis below the detection limit
- : Non measured data