## Direct Assessment of CLO 1
CLO1
Student # | Max | 1 | 2 | 3 | 4 | 5 | 6 | 7 | 8 | 9 | 10 | 11 | 12 | 13 | 14 | 15 | 16 | 17 | 18 | 19 | 20 | 21 | 22 | 23 | 24 | 25 | 26 | 27 | 28 | 29 | 30 | 31 | 32 | 33 | 34 | Average
AT1: Quiz 1 | 10 | 10 | 10 | 8 | 8 | 10 | [29 empty] | 9.2
AT2:Q1 Mid-Term Exam | 10 | 7 | 10 | 10 | 10 | 10 | 6 | 10 | [27 empty] | 9
AT3
AT4
AT5
AT6
AT7
AT8
AT9
AT10
AT11
AT12
AT13
AT14
AT15
AT16
AT17
AT18
AT19
AT20
Student # |  | 1 | 2 | 3 | 4 | 5 | 6 | 7 | 8 | 9 | 10 | 11 | 12 | 13 | 14 | 15 | 16 | 17 | 18 | 19 | 20 | 21 | 22 | 23 | 24 | 25 | 26 | 27 | 28 | 29 | 30 | 31 | 32 | 33 | 34
Target |  | 70% | 70% | 70% | 70% | 70% | 70% | 70% | 70% | 70% | 70% | 70% | 70% | 70% | 70% | 70% | 70% | 70% | 70% | 70% | 70% | 70% | 70% | 70% | 70% | 70% | 70% | 70% | 70% | 70% | 70% | 70% | 70% | 70% | 70%
Average AT1 |  | 92% | 92% | 92% | 92% | 92% | 92% | 92% | 92% | 92% | 92% | 92% | 92% | 92% | 92% | 92% | 92% | 92% | 92% | 92% | 92% | 92% | 92% | 92% | 92% | 92% | 92% | 92% | 92% | 92% | 92% | 92% | 92% | 92% | 92%
Average AT2 |  | 90% | 90% | 90% | 90% | 90% | 90% | 90% | 90% | 90% | 90% | 90% | 90% | 90% | 90% | 90% | 90% | 90% | 90% | 90% | 90% | 90% | 90% | 90% | 90% | 90% | 90% | 90% | 90% | 90% | 90% | 90% | 90% | 90% | 90%
AT1: Quiz 1 |  | 100% | 100% | 80% | 80% | 100% | 0% | 0%
AT2:Q1 Mid-Term Exam |  | 70% | 100% | 100% | 100% | 100% | 60% | 100%
Number of students achieving CLO
5
6

## Direct Assessment of CLO 2
CLO1
Student # | Max | 1 | 2 | 3 | 4 | 5 | 6 | 7 | 8 | 9 | 10 | 11 | 12 | 13 | 14 | 15 | 16 | 17 | 18 | 19 | 20 | 21 | 22 | 23 | 24 | 25 | 26 | 27 | 28 | 29 | 30 | 31 | 32 | 33 | 34 | Average
AT1: Quiz 1 | 10 | 10 | 10 | 8 | 6 | 9 | [29 empty] | 8.6
AT2:Q1 Mid-Term Exam | 10 | 9 | 10 | 4 | 6 | 8 | 10 | 8 | [27 empty] | 7.857143
AT3
AT4
AT5
AT6
AT7
AT8
AT9
AT10
AT11
AT12
AT13
AT14
AT15
AT16
AT17
AT18
AT19
AT20
Student # |  | 1 | 2 | 3 | 4 | 5 | 6 | 7 | 8 | 9 | 10 | 11 | 12 | 13 | 14 | 15 | 16 | 17 | 18 | 19 | 20 | 21 | 22 | 23 | 24 | 25 | 26 | 27 | 28 | 29 | 30 | 31 | 32 | 33 | 34
Target |  | 70% | 70% | 70% | 70% | 70% | 70% | 70% | 70% | 70% | 70% | 70% | 70% | 70% | 70% | 70% | 70% | 70% | 70% | 70% | 70% | 70% | 70% | 70% | 70% | 70% | 70% | 70% | 70% | 70% | 70% | 70% | 70% | 70% | 70%
Average AT1 |  | 86% | 86% | 86% | 86% | 86% | 86% | 86% | 86% | 86% | 86% | 86% | 86% | 86% | 86% | 86% | 86% | 86% | 86% | 86% | 86% | 86% | 86% | 86% | 86% | 86% | 86% | 86% | 86% | 86% | 86% | 86% | 86% | 86% | 86%
Average AT2 |  | 78.57% | 78.57% | 78.57% | 78.57% | 78.57% | 78.57% | 78.57% | 78.57% | 78.57% | 78.57% | 78.57% | 78.57% | 78.57% | 78.57% | 78.57% | 78.57% | 78.57% | 78.57% | 78.57% | 78.57% | 78.57% | 78.57% | 78.57% | 78.57% | 78.57% | 78.57% | 78.57% | 78.57% | 78.57% | 78.57% | 78.57% | 78.57% | 78.57% | 78.57%
AT1: Quiz 1 |  | 100% | 100% | 80% | 60% | 90% | 0% | 0%
AT2:Q1 Mid-Term Exam |  | 90% | 100% | 40% | 60% | 80% | 100% | 80%
Number of students achieving CLO
4
5

## Direct Assessment of CLO 3
CLO1
Student # | Max | 1 | 2 | 3 | 4 | 5 | 6 | 7 | 8 | 9 | 10 | 11 | 12 | 13 | 14 | 15 | 16 | 17 | 18 | 19 | 20 | 21 | 22 | 23 | 24 | 25 | 26 | 27 | 28 | 29 | 30 | 31 | 32 | 33 | 34 | Average
AT1: Quiz 2 | 10 | 9 | 10 | 9 | 9 | 9 | 8 | 10 | [27 empty] | 9.142857
AT2:Q1 Mid-Term Exam | 10 | 9 | 10 | 5 | 9 | 6 | 10 | 8 | [27 empty] | 8.142857
AT3
AT4
AT5
AT6
AT7
AT8
AT9
AT10
AT11
AT12
AT13
AT14
AT15
AT16
AT17
AT18
AT19
AT20
Student # |  | 1 | 2 | 3 | 4 | 5 | 6 | 7 | 8 | 9 | 10 | 11 | 12 | 13 | 14 | 15 | 16 | 17 | 18 | 19 | 20 | 21 | 22 | 23 | 24 | 25 | 26 | 27 | 28 | 29 | 30 | 31 | 32 | 33 | 34
Target |  | 70% | 70% | 70% | 70% | 70% | 70% | 70% | 70% | 70% | 70% | 70% | 70% | 70% | 70% | 70% | 70% | 70% | 70% | 70% | 70% | 70% | 70% | 70% | 70% | 70% | 70% | 70% | 70% | 70% | 70% | 70% | 70% | 70% | 70%
Average AT1 |  | 91.43% | 91.43% | 91.43% | 91.43% | 91.43% | 91.43% | 91.43% | 91.43% | 91.43% | 91.43% | 91.43% | 91.43% | 91.43% | 91.43% | 91.43% | 91.43% | 91.43% | 91.43% | 91.43% | 91.43% | 91.43% | 91.43% | 91.43% | 91.43% | 91.43% | 91.43% | 91.43% | 91.43% | 91.43% | 91.43% | 91.43% | 91.43% | 91.43% | 91.43%
Average AT2 |  | 81.43% | 81.43% | 81.43% | 81.43% | 81.43% | 81.43% | 81.43% | 81.43% | 81.43% | 81.43% | 81.43% | 81.43% | 81.43% | 81.43% | 81.43% | 81.43% | 81.43% | 81.43% | 81.43% | 81.43% | 81.43% | 81.43% | 81.43% | 81.43% | 81.43% | 81.43% | 81.43% | 81.43% | 81.43% | 81.43% | 81.43% | 81.43% | 81.43% | 81.43%
AT1: Quiz 2 |  | 90% | 100% | 90% | 90% | 90% | 80% | 100%
AT2:Q1 Mid-Term Exam |  | 90% | 100% | 50% | 90% | 60% | 100% | 80%
Number of students achieving CLO
7
5

## Direct Assessment of CLO 4
CLO1
Student # | Max | 1 | 2 | 3 | 4 | 5 | 6 | 7 | 8 | 9 | 10 | 11 | 12 | 13 | 14 | 15 | 16 | 17 | 18 | 19 | 20 | 21 | 22 | 23 | 24 | 25 | 26 | 27 | 28 | 29 | 30 | 31 | 32 | 33 | 34 | Average
AT1: Quiz 3 | 10 | 5 | 10 | 10 | 10 | 10 | 10 | 10 | [27 empty] | 9.285714
AT2:Q2 Mid-Term Exam | 10 | 7 | 8 | 7 | 8 | 7 | 8 | 7 | [27 empty] | 7.428571
AT3
AT4
AT5
AT6
AT7
AT8
AT9
AT10
AT11
AT12
AT13
AT14
AT15
AT16
AT17
AT18
AT19
AT20
Student # |  | 1 | 2 | 3 | 4 | 5 | 6 | 7 | 8 | 9 | 10 | 11 | 12 | 13 | 14 | 15 | 16 | 17 | 18 | 19 | 20 | 21 | 22 | 23 | 24 | 25 | 26 | 27 | 28 | 29 | 30 | 31 | 32 | 33 | 34
Target |  | 70% | 70% | 70% | 70% | 70% | 70% | 70% | 70% | 70% | 70% | 70% | 70% | 70% | 70% | 70% | 70% | 70% | 70% | 70% | 70% | 70% | 70% | 70% | 70% | 70% | 70% | 70% | 70% | 70% | 70% | 70% | 70% | 70% | 70%
Average AT1 |  | 92.86% | 92.86% | 92.86% | 92.86% | 92.86% | 92.86% | 92.86% | 92.86% | 92.86% | 92.86% | 92.86% | 92.86% | 92.86% | 92.86% | 92.86% | 92.86% | 92.86% | 92.86% | 92.86% | 92.86% | 92.86% | 92.86% | 92.86% | 92.86% | 92.86% | 92.86% | 92.86% | 92.86% | 92.86% | 92.86% | 92.86% | 92.86% | 92.86% | 92.86%
Average AT2 |  | 74.29% | 74.29% | 74.29% | 74.29% | 74.29% | 74.29% | 74.29% | 74.29% | 74.29% | 74.29% | 74.29% | 74.29% | 74.29% | 74.29% | 74.29% | 74.29% | 74.29% | 74.29% | 74.29% | 74.29% | 74.29% | 74.29% | 74.29% | 74.29% | 74.29% | 74.29% | 74.29% | 74.29% | 74.29% | 74.29% | 74.29% | 74.29% | 74.29% | 74.29%
AT1: Quiz 3 |  | 50% | 100% | 100% | 100% | 100% | 100% | 100%
AT2:Q2 Mid-Term Exam |  | 70% | 80% | 70% | 80% | 70% | 80% | 70%
Number of students achieving CLO
6
7

## Direct Assessment of CLO 5
CLO1
Student # | Max | 1 | 2 | 3 | 4 | 5 | 6 | 7 | 8 | 9 | 10 | 11 | 12 | 13 | 14 | 15 | 16 | 17 | 18 | 19 | 20 | 21 | 22 | 23 | 24 | 25 | 26 | 27 | 28 | 29 | 30 | 31 | 32 | 33 | 34 | Average
AT1: Quiz 5 | 10 | 10 | 8 | 10 | 10 | 9 | 6 | 7 | [27 empty] | 8.571429
AT2:Q3 Mid-Term Exam | 6 | 6 | 1 | 2 | 3 | 1 | 5 | 0 | [27 empty] | 2.571429
AT3
AT4
AT5
AT6
AT7
AT8
AT9
AT10
AT11
AT12
AT13
AT14
AT15
AT16
AT17
AT18
AT19
AT20
Student # |  | 1 | 2 | 3 | 4 | 5 | 6 | 7 | 8 | 9 | 10 | 11 | 12 | 13 | 14 | 15 | 16 | 17 | 18 | 19 | 20 | 21 | 22 | 23 | 24 | 25 | 26 | 27 | 28 | 29 | 30 | 31 | 32 | 33 | 34
Target |  | 70% | 70% | 70% | 70% | 70% | 70% | 70% | 70% | 70% | 70% | 70% | 70% | 70% | 70% | 70% | 70% | 70% | 70% | 70% | 70% | 70% | 70% | 70% | 70% | 70% | 70% | 70% | 70% | 70% | 70% | 70% | 70% | 70% | 70%
Average AT1 |  | 85.71% | 85.71% | 85.71% | 85.71% | 85.71% | 85.71% | 85.71% | 85.71% | 85.71% | 85.71% | 85.71% | 85.71% | 85.71% | 85.71% | 85.71% | 85.71% | 85.71% | 85.71% | 85.71% | 85.71% | 85.71% | 85.71% | 85.71% | 85.71% | 85.71% | 85.71% | 85.71% | 85.71% | 85.71% | 85.71% | 85.71% | 85.71% | 85.71% | 85.71%
Average AT2 |  | 42.86% | 42.86% | 42.86% | 42.86% | 42.86% | 42.86% | 42.86% | 42.86% | 42.86% | 42.86% | 42.86% | 42.86% | 42.86% | 42.86% | 42.86% | 42.86% | 42.86% | 42.86% | 42.86% | 42.86% | 42.86% | 42.86% | 42.86% | 42.86% | 42.86% | 42.86% | 42.86% | 42.86% | 42.86% | 42.86% | 42.86% | 42.86% | 42.86% | 42.86%
AT1: Quiz 5 |  | 100% | 80% | 100% | 100% | 90% | 60% | 70%
AT2:Q3 Mid-Term Exam |  | 100% | 16.67% | 33.33% | 50% | 16.67% | 83.33% | 0%
Number of students achieving CLO
6
2

## Direct Assessment of CLO 6
CLO1
Student # | Max | 1 | 2 | 3 | 4 | 5 | 6 | 7 | 8 | 9 | 10 | 11 | 12 | 13 | 14 | 15 | 16 | 17 | 18 | 19 | 20 | 21 | 22 | 23 | 24 | 25 | 26 | 27 | 28 | 29 | 30 | 31 | 32 | 33 | 34 | Average
AT1: Quiz 6 | 10 | 9 | 10 | 8 | 7 | 9 | 10 | 8 | [27 empty] | 8.714286
AT2:HW 10 | 10 | 9 | 10 | 9 | 9 | 9 | 9 | 9 | [27 empty] | 9.142857
AT3
AT4
AT5
AT6
AT7
AT8
AT9
AT10
AT11
AT12
AT13
AT14
AT15
AT16
AT17
AT18
AT19
AT20
Student # |  | 1 | 2 | 3 | 4 | 5 | 6 | 7 | 8 | 9 | 10 | 11 | 12 | 13 | 14 | 15 | 16 | 17 | 18 | 19 | 20 | 21 | 22 | 23 | 24 | 25 | 26 | 27 | 28 | 29 | 30 | 31 | 32 | 33 | 34
Target |  | 70% | 70% | 70% | 70% | 70% | 70% | 70% | 70% | 70% | 70% | 70% | 70% | 70% | 70% | 70% | 70% | 70% | 70% | 70% | 70% | 70% | 70% | 70% | 70% | 70% | 70% | 70% | 70% | 70% | 70% | 70% | 70% | 70% | 70%
Average AT1 |  | 87.14% | 87.14% | 87.14% | 87.14% | 87.14% | 87.14% | 87.14% | 87.14% | 87.14% | 87.14% | 87.14% | 87.14% | 87.14% | 87.14% | 87.14% | 87.14% | 87.14% | 87.14% | 87.14% | 87.14% | 87.14% | 87.14% | 87.14% | 87.14% | 87.14% | 87.14% | 87.14% | 87.14% | 87.14% | 87.14% | 87.14% | 87.14% | 87.14% | 87.14%
Average AT2 |  | 91.43% | 91.43% | 91.43% | 91.43% | 91.43% | 91.43% | 91.43% | 91.43% | 91.43% | 91.43% | 91.43% | 91.43% | 91.43% | 91.43% | 91.43% | 91.43% | 91.43% | 91.43% | 91.43% | 91.43% | 91.43% | 91.43% | 91.43% | 91.43% | 91.43% | 91.43% | 91.43% | 91.43% | 91.43% | 91.43% | 91.43% | 91.43% | 91.43% | 91.43%
AT1: Quiz 6 |  | 90% | 100% | 80% | 70% | 90% | 100% | 80%
AT2:HW10 |  | 90% | 100% | 90% | 90% | 90% | 90% | 90%
Number of students achieving CLO
7
7

## Direct Assessment of CLO 7
CLO1
Student # | Max | 1 | 2 | 3 | 4 | 5 | 6 | 7 | 8 | 9 | 10 | 11 | 12 | 13 | 14 | 15 | 16 | 17 | 18 | 19 | 20 | 21 | 22 | 23 | 24 | 25 | 26 | 27 | 28 | 29 | 30 | 31 | 32 | 33 | 34 | Average
AT1: HW 11 | 10 | 10 | 9 | 9 | 9 | 9 | 9 | 9 | [27 empty] | 9.142857
AT2:Q5 Final-Exam | 6 | 4 | 3 | 0 | 3 | 3 | 3 | 0 | [27 empty] | 2.285714
AT3
AT4
AT5
AT6
AT7
AT8
AT9
AT10
AT11
AT12
AT13
AT14
AT15
AT16
AT17
AT18
AT19
AT20
Student # |  | 1 | 2 | 3 | 4 | 5 | 6 | 7 | 8 | 9 | 10 | 11 | 12 | 13 | 14 | 15 | 16 | 17 | 18 | 19 | 20 | 21 | 22 | 23 | 24 | 25 | 26 | 27 | 28 | 29 | 30 | 31 | 32 | 33 | 34
Target |  | 60% | 60% | 60% | 60% | 60% | 60% | 60% | 60% | 60% | 60% | 60% | 60% | 60% | 60% | 60% | 60% | 60% | 60% | 60% | 60% | 60% | 60% | 60% | 60% | 60% | 60% | 60% | 60% | 60% | 60% | 60% | 60% | 60% | 60%
Average AT1 |  | 91.43% | 91.43% | 91.43% | 91.43% | 91.43% | 91.43% | 91.43% | 91.43% | 91.43% | 91.43% | 91.43% | 91.43% | 91.43% | 91.43% | 91.43% | 91.43% | 91.43% | 91.43% | 91.43% | 91.43% | 91.43% | 91.43% | 91.43% | 91.43% | 91.43% | 91.43% | 91.43% | 91.43% | 91.43% | 91.43% | 91.43% | 91.43% | 91.43% | 91.43%
Average AT2 |  | 38.1% | 38.1% | 38.1% | 38.1% | 38.1% | 38.1% | 38.1% | 38.1% | 38.1% | 38.1% | 38.1% | 38.1% | 38.1% | 38.1% | 38.1% | 38.1% | 38.1% | 38.1% | 38.1% | 38.1% | 38.1% | 38.1% | 38.1% | 38.1% | 38.1% | 38.1% | 38.1% | 38.1% | 38.1% | 38.1% | 38.1% | 38.1% | 38.1% | 38.1%
AT1: HW 11 |  | 100% | 90% | 90% | 90% | 90% | 90% | 90%
AT2:Q5 Final Term Exam |  | 66.67% | 50% | 0% | 50% | 50% | 50% | 0%
Number of students achieving CLO
7
1

## Indirect Assessment
STUDENT COURSE EXIT SURVEY FOR CLOs -SCORE (1 - 5)
Student # | 1 | 2 | 3 | 4 | 5 | 6 | 7 | 8 | 9 | 10 | 11 | 12 | 13 | 14 | 15 | 16 | 17 | 18 | 19 | 20 | 21 | 22 | 23 | 24 | 25 | 26 | 27 | 28 | 29 | 30 | Average
CLO1 | 3 | 4 | 4 | 5 | 5 | 5 | [24 empty] | 4.333333
CLO2 | 5 | 5 | 4 | 4 | 4 | 3 | [24 empty] | 4.166667
CLO3 | 5 | 5 | 5 | 5 | 5 | 4 | [24 empty] | 4.833333
CLO4 | 5 | 5 | 5 | 4 | 3 | 3 | [24 empty] | 4.166667
CLO5 | 5 | 5 | 5 | 5 | 4 | 3 | [24 empty] | 4.5
CLO6 | 5 | 5 | 5 | 5 | 4 | 4 | [24 empty] | 4.666667
CLO7 | 5 | 5 | 5 | 4 | 4 | 4 | [24 empty] | 4.5
CLO8
CLO9
CLO10
CLO11
CLO12
CLO13
CLO14
CLO15
CLO16
CLO17
CLO18
CLO19
CLO20
Target | 3 | 3 | 3 | 3 | 3 | 3 | 3 | 3 | 3 | 3 | 3 | 3 | 3 | 3 | 3 | 3 | 3 | 3 | 3 | 3 | 3 | 3 | 3 | 3 | 3 | 3 | 3 | 3 | 3 | 3 | 3
Average of CLO 1 | 4.333333 | 4.333333 | 4.333333 | 4.333333 | 4.333333 | 4.333333
Average CLO 2 | 4.166667 | 4.166667 | 4.166667 | 4.166667 | 4.166667 | 4.166667
Average CLO 3 | 4.833333 | 4.833333 | 4.833333 | 4.833333 | 4.833333 | 4.833333
Average CLO 4 | 4.166667 | 4.166667 | 4.166667 | 4.166667 | 4.166667 | 4.166667
Average CLO 5 | 4.5 | 4.5 | 4.5 | 4.5 | 4.5 | 4.5
Average CLO 6 | 4.666667 | 4.666667 | 4.666667 | 4.666667 | 4.666667 | 4.666667
Average CLO 7 | 4.5 | 4.5 | 4.5 | 4.5 | 4.5 | 4.5

## Grade
Oxides | wt% | Mol wt | Mol Prop | cations | Anions | No Cations | Cations Norm | No Anions | Anions Norm
SiO2 | 0 | 60.085 | 0 | 1 | 2 | 0 | 0 | 0 | 0
MgO | 0.65 | 40.311 | 0.01612463 | 1 | 1 | 0.01612463 | 0.02659141 | 0.01612463 | 0.02659141
MnO | 0.33 | 70.937 | 0.004652015 | 1 | 1 | 0.004652015 | 0.00767172 | 0.004652015 | 0.00767172
CaO | 0 | 56.079 | 0 | 1 | 1 | 0 | 0 | 0 | 0
ZnO | 0 | 81.41 | 0 | 1 | 1 | 0 | 0 | 0 | 0
FeO | 45.96 | 71.846 | 0.6397016 | 1 | 1 | 0.6397016 | 1.054943 | 0.6397016 | 1.054943
Al2O3 | 0 | 101.962 | 0 | 2 | 3 | 0 | 0 | 0 | 0
V2O3 | 0.39 | 149.88 | 0.002602082 | 2 | 3 | 0.005204163 | 0.008582278 | 0.007806245 | 0.01287342
Cr2O3 | 0 | 152 | 0 | 2 | 3 | 0 | 0 | 0 | 0
Na2O | 0 | 61.979 | 0 | 2 | 1 | 0 | 0 | 0 | 0
K2O | 0 | 94.203 | 0 | 2 | 1 | 0 | 0 | 0 | 0
TiO2 | 45.96 | 79.87 | 0.5754351 | 1 | 2 | 0.5754351 | 0.9489601 | 1.15087 | 1.89792
O factor | 1.649118
Ferric | 0.1370429
New Fe | 1.030848
Ferrous | 0.8938049
FeO% | 39.84999
Fe2O3% | 6.788221
Mollec Form | [9 empty] | Fe ferrous | Fe ferric | Other cations | Ti | O
[10 empty] | 0.8938049 | 0.1370429 | 0.04284541 | 0.9272854 | 3
[5 empty] | 2/S |  | S
Total | 93.29 |  |  |  | 0.9771595 | 1.241117 | 2.046749 | 1.819155 | 3
Total | 93.96821