## Direct Assessment of CLO 1
CLO1
Student # | Max | 1 | 2 | 3 | 4 | 5 | 6 | 7 | 8 | 9 | 10 | 11 | 12 | 13 | 14 | 15 | 16 | 17 | 18 | 19 | 20 | 21 | 22 | 23 | 24 | 25 | 26 | 27 | 28 | 29 | 30 | 31 | 32 | 33 | 34 | Average
AT1: Quiz 1 | 10 | 10 | 10 | 8 | 8 | 10 | [29 empty] | 9.2
AT2:Q1 Mid-Term Exam | 10 | 7 | 10 | 10 | 10 | 10 | 6 | 10 | [27 empty] | 9
AT3
AT4
AT5
AT6
AT7
AT8
AT9
AT10
AT11
AT12
AT13
AT14
AT15
AT16
AT17
AT18
AT19
AT20
Student # |  | 1 | 2 | 3 | 4 | 5 | 6 | 7 | 8 | 9 | 10 | 11 | 12 | 13 | 14 | 15 | 16 | 17 | 18 | 19 | 20 | 21 | 22 | 23 | 24 | 25 | 26 | 27 | 28 | 29 | 30 | 31 | 32 | 33 | 34
Target |  | 70% | 70% | 70% | 70% | 70% | 70% | 70% | 70% | 70% | 70% | 70% | 70% | 70% | 70% | 70% | 70% | 70% | 70% | 70% | 70% | 70% | 70% | 70% | 70% | 70% | 70% | 70% | 70% | 70% | 70% | 70% | 70% | 70% | 70%
Average AT1 |  | 92% | 92% | 92% | 92% | 92% | 92% | 92% | 92% | 92% | 92% | 92% | 92% | 92% | 92% | 92% | 92% | 92% | 92% | 92% | 92% | 92% | 92% | 92% | 92% | 92% | 92% | 92% | 92% | 92% | 92% | 92% | 92% | 92% | 92%
Average AT2 |  | 90% | 90% | 90% | 90% | 90% | 90% | 90% | 90% | 90% | 90% | 90% | 90% | 90% | 90% | 90% | 90% | 90% | 90% | 90% | 90% | 90% | 90% | 90% | 90% | 90% | 90% | 90% | 90% | 90% | 90% | 90% | 90% | 90% | 90%
AT1: Quiz 1 |  | 100% | 100% | 80% | 80% | 100% | 0% | 0%
AT2:Q1 Mid-Term Exam |  | 70% | 100% | 100% | 100% | 100% | 60% | 100%
Number of students achieving CLO
5
6

## Direct Assessment of CLO 2
CLO1
Student # | Max | 1 | 2 | 3 | 4 | 5 | 6 | 7 | 8 | 9 | 10 | 11 | 12 | 13 | 14 | 15 | 16 | 17 | 18 | 19 | 20 | 21 | 22 | 23 | 24 | 25 | 26 | 27 | 28 | 29 | 30 | 31 | 32 | 33 | 34 | Average
AT1: Quiz 1 | 10 | 10 | 10 | 8 | 6 | 9 | [29 empty] | 8.6
AT2:Q1 Mid-Term Exam | 10 | 9 | 10 | 4 | 6 | 8 | 10 | 8 | [27 empty] | 7.857143
AT3
AT4
AT5
AT6
AT7
AT8
AT9
AT10
AT11
AT12
AT13
AT14
AT15
AT16
AT17
AT18
AT19
AT20
Student # |  | 1 | 2 | 3 | 4 | 5 | 6 | 7 | 8 | 9 | 10 | 11 | 12 | 13 | 14 | 15 | 16 | 17 | 18 | 19 | 20 | 21 | 22 | 23 | 24 | 25 | 26 | 27 | 28 | 29 | 30 | 31 | 32 | 33 | 34
Target |  | 70% | 70% | 70% | 70% | 70% | 70% | 70% | 70% | 70% | 70% | 70% | 70% | 70% | 70% | 70% | 70% | 70% | 70% | 70% | 70% | 70% | 70% | 70% | 70% | 70% | 70% | 70% | 70% | 70% | 70% | 70% | 70% | 70% | 70%
Average AT1 |  | 86% | 86% | 86% | 86% | 86% | 86% | 86% | 86% | 86% | 86% | 86% | 86% | 86% | 86% | 86% | 86% | 86% | 86% | 86% | 86% | 86% | 86% | 86% | 86% | 86% | 86% | 86% | 86% | 86% | 86% | 86% | 86% | 86% | 86%
Average AT2 |  | 78.57% | 78.57% | 78.57% | 78.57% | 78.57% | 78.57% | 78.57% | 78.57% | 78.57% | 78.57% | 78.57% | 78.57% | 78.57% | 78.57% | 78.57% | 78.57% | 78.57% | 78.57% | 78.57% | 78.57% | 78.57% | 78.57% | 78.57% | 78.57% | 78.57% | 78.57% | 78.57% | 78.57% | 78.57% | 78.57% | 78.57% | 78.57% | 78.57% | 78.57%
AT1: Quiz 1 |  | 100% | 100% | 80% | 60% | 90% | 0% | 0%
AT2:Q1 Mid-Term Exam |  | 90% | 100% | 40% | 60% | 80% | 100% | 80%
Number of students achieving CLO
4
5

## Direct Assessment of CLO 3
CLO1
Student # | Max | 1 | 2 | 3 | 4 | 5 | 6 | 7 | 8 | 9 | 10 | 11 | 12 | 13 | 14 | 15 | 16 | 17 | 18 | 19 | 20 | 21 | 22 | 23 | 24 | 25 | 26 | 27 | 28 | 29 | 30 | 31 | 32 | 33 | 34 | Average
AT1: Quiz 2 | 10 | 9 | 10 | 9 | 9 | 9 | 8 | 10 | [27 empty] | 9.142857
AT2:Q1 Mid-Term Exam | 10 | 9 | 10 | 5 | 9 | 6 | 10 | 8 | [27 empty] | 8.142857
AT3
AT4
AT5
AT6
AT7
AT8
AT9
AT10
AT11
AT12
AT13
AT14
AT15
AT16
AT17
AT18
AT19
AT20
Student # |  | 1 | 2 | 3 | 4 | 5 | 6 | 7 | 8 | 9 | 10 | 11 | 12 | 13 | 14 | 15 | 16 | 17 | 18 | 19 | 20 | 21 | 22 | 23 | 24 | 25 | 26 | 27 | 28 | 29 | 30 | 31 | 32 | 33 | 34
Target |  | 70% | 70% | 70% | 70% | 70% | 70% | 70% | 70% | 70% | 70% | 70% | 70% | 70% | 70% | 70% | 70% | 70% | 70% | 70% | 70% | 70% | 70% | 70% | 70% | 70% | 70% | 70% | 70% | 70% | 70% | 70% | 70% | 70% | 70%
Average AT1 |  | 91.43% | 91.43% | 91.43% | 91.43% | 91.43% | 91.43% | 91.43% | 91.43% | 91.43% | 91.43% | 91.43% | 91.43% | 91.43% | 91.43% | 91.43% | 91.43% | 91.43% | 91.43% | 91.43% | 91.43% | 91.43% | 91.43% | 91.43% | 91.43% | 91.43% | 91.43% | 91.43% | 91.43% | 91.43% | 91.43% | 91.43% | 91.43% | 91.43% | 91.43%
Average AT2 |  | 81.43% | 81.43% | 81.43% | 81.43% | 81.43% | 81.43% | 81.43% | 81.43% | 81.43% | 81.43% | 81.43% | 81.43% | 81.43% | 81.43% | 81.43% | 81.43% | 81.43% | 81.43% | 81.43% | 81.43% | 81.43% | 81.43% | 81.43% | 81.43% | 81.43% | 81.43% | 81.43% | 81.43% | 81.43% | 81.43% | 81.43% | 81.43% | 81.43% | 81.43%
AT1: Quiz 2 |  | 90% | 100% | 90% | 90% | 90% | 80% | 100%
AT2:Q1 Mid-Term Exam |  | 90% | 100% | 50% | 90% | 60% | 100% | 80%
Number of students achieving CLO
7
5

## Direct Assessment of CLO 4
CLO1
Student # | Max | 1 | 2 | 3 | 4 | 5 | 6 | 7 | 8 | 9 | 10 | 11 | 12 | 13 | 14 | 15 | 16 | 17 | 18 | 19 | 20 | 21 | 22 | 23 | 24 | 25 | 26 | 27 | 28 | 29 | 30 | 31 | 32 | 33 | 34 | Average
AT1: Quiz 3 | 10 | 5 | 10 | 10 | 10 | 10 | 10 | 10 | [27 empty] | 9.285714
AT2:Q2 Mid-Term Exam | 10 | 7 | 8 | 7 | 8 | 7 | 8 | 7 | [27 empty] | 7.428571
AT3
AT4
AT5
AT6
AT7
AT8
AT9
AT10
AT11
AT12
AT13
AT14
AT15
AT16
AT17
AT18
AT19
AT20
Student # |  | 1 | 2 | 3 | 4 | 5 | 6 | 7 | 8 | 9 | 10 | 11 | 12 | 13 | 14 | 15 | 16 | 17 | 18 | 19 | 20 | 21 | 22 | 23 | 24 | 25 | 26 | 27 | 28 | 29 | 30 | 31 | 32 | 33 | 34
Target |  | 70% | 70% | 70% | 70% | 70% | 70% | 70% | 70% | 70% | 70% | 70% | 70% | 70% | 70% | 70% | 70% | 70% | 70% | 70% | 70% | 70% | 70% | 70% | 70% | 70% | 70% | 70% | 70% | 70% | 70% | 70% | 70% | 70% | 70%
Average AT1 |  | 92.86% | 92.86% | 92.86% | 92.86% | 92.86% | 92.86% | 92.86% | 92.86% | 92.86% | 92.86% | 92.86% | 92.86% | 92.86% | 92.86% | 92.86% | 92.86% | 92.86% | 92.86% | 92.86% | 92.86% | 92.86% | 92.86% | 92.86% | 92.86% | 92.86% | 92.86% | 92.86% | 92.86% | 92.86% | 92.86% | 92.86% | 92.86% | 92.86% | 92.86%
Average AT2 |  | 74.29% | 74.29% | 74.29% | 74.29% | 74.29% | 74.29% | 74.29% | 74.29% | 74.29% | 74.29% | 74.29% | 74.29% | 74.29% | 74.29% | 74.29% | 74.29% | 74.29% | 74.29% | 74.29% | 74.29% | 74.29% | 74.29% | 74.29% | 74.29% | 74.29% | 74.29% | 74.29% | 74.29% | 74.29% | 74.29% | 74.29% | 74.29% | 74.29% | 74.29%
AT1: Quiz 3 |  | 50% | 100% | 100% | 100% | 100% | 100% | 100%
AT2:Q2 Mid-Term Exam |  | 70% | 80% | 70% | 80% | 70% | 80% | 70%
Number of students achieving CLO
6
7

## Direct Assessment of CLO 5
CLO1
Student # | Max | 1 | 2 | 3 | 4 | 5 | 6 | 7 | 8 | 9 | 10 | 11 | 12 | 13 | 14 | 15 | 16 | 17 | 18 | 19 | 20 | 21 | 22 | 23 | 24 | 25 | 26 | 27 | 28 | 29 | 30 | 31 | 32 | 33 | 34 | Average
AT1: Quiz 5 | 10 | 10 | 8 | 10 | 10 | 9 | 6 | 7 | [27 empty] | 8.571429
AT2:Q3 Mid-Term Exam | 6 | 6 | 1 | 2 | 3 | 1 | 5 | 0 | [27 empty] | 2.571429
AT3
AT4
AT5
AT6
AT7
AT8
AT9
AT10
AT11
AT12
AT13
AT14
AT15
AT16
AT17
AT18
AT19
AT20
Student # |  | 1 | 2 | 3 | 4 | 5 | 6 | 7 | 8 | 9 | 10 | 11 | 12 | 13 | 14 | 15 | 16 | 17 | 18 | 19 | 20 | 21 | 22 | 23 | 24 | 25 | 26 | 27 | 28 | 29 | 30 | 31 | 32 | 33 | 34
Target |  | 70% | 70% | 70% | 70% | 70% | 70% | 70% | 70% | 70% | 70% | 70% | 70% | 70% | 70% | 70% | 70% | 70% | 70% | 70% | 70% | 70% | 70% | 70% | 70% | 70% | 70% | 70% | 70% | 70% | 70% | 70% | 70% | 70% | 70%
Average AT1 |  | 85.71% | 85.71% | 85.71% | 85.71% | 85.71% | 85.71% | 85.71% | 85.71% | 85.71% | 85.71% | 85.71% | 85.71% | 85.71% | 85.71% | 85.71% | 85.71% | 85.71% | 85.71% | 85.71% | 85.71% | 85.71% | 85.71% | 85.71% | 85.71% | 85.71% | 85.71% | 85.71% | 85.71% | 85.71% | 85.71% | 85.71% | 85.71% | 85.71% | 85.71%
Average AT2 |  | 42.86% | 42.86% | 42.86% | 42.86% | 42.86% | 42.86% | 42.86% | 42.86% | 42.86% | 42.86% | 42.86% | 42.86% | 42.86% | 42.86% | 42.86% | 42.86% | 42.86% | 42.86% | 42.86% | 42.86% | 42.86% | 42.86% | 42.86% | 42.86% | 42.86% | 42.86% | 42.86% | 42.86% | 42.86% | 42.86% | 42.86% | 42.86% | 42.86% | 42.86%
AT1: Quiz 5 |  | 100% | 80% | 100% | 100% | 90% | 60% | 70%
AT2:Q3 Mid-Term Exam |  | 100% | 16.67% | 33.33% | 50% | 16.67% | 83.33% | 0%
Number of students achieving CLO
6
2

## Direct Assessment of CLO 6
CLO1
Student # | Max | 1 | 2 | 3 | 4 | 5 | 6 | 7 | 8 | 9 | 10 | 11 | 12 | 13 | 14 | 15 | 16 | 17 | 18 | 19 | 20 | 21 | 22 | 23 | 24 | 25 | 26 | 27 | 28 | 29 | 30 | 31 | 32 | 33 | 34 | Average
AT1: Quiz 6 | 10 | 9 | 10 | 8 | 7 | 9 | 10 | 8 | [27 empty] | 8.714286
AT2:HW 10 | 10 | 9 | 10 | 9 | 9 | 9 | 9 | 9 | [27 empty] | 9.142857
AT3
AT4
AT5
AT6
AT7
AT8
AT9
AT10
AT11
AT12
AT13
AT14
AT15
AT16
AT17
AT18
AT19
AT20
Student # |  | 1 | 2 | 3 | 4 | 5 | 6 | 7 | 8 | 9 | 10 | 11 | 12 | 13 | 14 | 15 | 16 | 17 | 18 | 19 | 20 | 21 | 22 | 23 | 24 | 25 | 26 | 27 | 28 | 29 | 30 | 31 | 32 | 33 | 34
Target |  | 70% | 70% | 70% | 70% | 70% | 70% | 70% | 70% | 70% | 70% | 70% | 70% | 70% | 70% | 70% | 70% | 70% | 70% | 70% | 70% | 70% | 70% | 70% | 70% | 70% | 70% | 70% | 70% | 70% | 70% | 70% | 70% | 70% | 70%
Average AT1 |  | 87.14% | 87.14% | 87.14% | 87.14% | 87.14% | 87.14% | 87.14% | 87.14% | 87.14% | 87.14% | 87.14% | 87.14% | 87.14% | 87.14% | 87.14% | 87.14% | 87.14% | 87.14% | 87.14% | 87.14% | 87.14% | 87.14% | 87.14% | 87.14% | 87.14% | 87.14% | 87.14% | 87.14% | 87.14% | 87.14% | 87.14% | 87.14% | 87.14% | 87.14%
Average AT2 |  | 91.43% | 91.43% | 91.43% | 91.43% | 91.43% | 91.43% | 91.43% | 91.43% | 91.43% | 91.43% | 91.43% | 91.43% | 91.43% | 91.43% | 91.43% | 91.43% | 91.43% | 91.43% | 91.43% | 91.43% | 91.43% | 91.43% | 91.43% | 91.43% | 91.43% | 91.43% | 91.43% | 91.43% | 91.43% | 91.43% | 91.43% | 91.43% | 91.43% | 91.43%
AT1: Quiz 6 |  | 90% | 100% | 80% | 70% | 90% | 100% | 80%
AT2:HW10 |  | 90% | 100% | 90% | 90% | 90% | 90% | 90%
Number of students achieving CLO
7
7

## Direct Assessment of CLO 7
CLO1
Student # | Max | 1 | 2 | 3 | 4 | 5 | 6 | 7 | 8 | 9 | 10 | 11 | 12 | 13 | 14 | 15 | 16 | 17 | 18 | 19 | 20 | 21 | 22 | 23 | 24 | 25 | 26 | 27 | 28 | 29 | 30 | 31 | 32 | 33 | 34 | Average
AT1: HW 11 | 10 | 10 | 9 | 9 | 9 | 9 | 9 | 9 | [27 empty] | 9.142857
AT2:Q5 Final-Exam | 6 | 4 | 3 | 0 | 3 | 3 | 3 | 0 | [27 empty] | 2.285714
AT3
AT4
AT5
AT6
AT7
AT8
AT9
AT10
AT11
AT12
AT13
AT14
AT15
AT16
AT17
AT18
AT19
AT20
Student # |  | 1 | 2 | 3 | 4 | 5 | 6 | 7 | 8 | 9 | 10 | 11 | 12 | 13 | 14 | 15 | 16 | 17 | 18 | 19 | 20 | 21 | 22 | 23 | 24 | 25 | 26 | 27 | 28 | 29 | 30 | 31 | 32 | 33 | 34
Target |  | 60% | 60% | 60% | 60% | 60% | 60% | 60% | 60% | 60% | 60% | 60% | 60% | 60% | 60% | 60% | 60% | 60% | 60% | 60% | 60% | 60% | 60% | 60% | 60% | 60% | 60% | 60% | 60% | 60% | 60% | 60% | 60% | 60% | 60%
Average AT1 |  | 91.43% | 91.43% | 91.43% | 91.43% | 91.43% | 91.43% | 91.43% | 91.43% | 91.43% | 91.43% | 91.43% | 91.43% | 91.43% | 91.43% | 91.43% | 91.43% | 91.43% | 91.43% | 91.43% | 91.43% | 91.43% | 91.43% | 91.43% | 91.43% | 91.43% | 91.43% | 91.43% | 91.43% | 91.43% | 91.43% | 91.43% | 91.43% | 91.43% | 91.43%
Average AT2 |  | 38.1% | 38.1% | 38.1% | 38.1% | 38.1% | 38.1% | 38.1% | 38.1% | 38.1% | 38.1% | 38.1% | 38.1% | 38.1% | 38.1% | 38.1% | 38.1% | 38.1% | 38.1% | 38.1% | 38.1% | 38.1% | 38.1% | 38.1% | 38.1% | 38.1% | 38.1% | 38.1% | 38.1% | 38.1% | 38.1% | 38.1% | 38.1% | 38.1% | 38.1%
AT1: HW 11 |  | 100% | 90% | 90% | 90% | 90% | 90% | 90%
AT2:Q5 Final Term Exam |  | 66.67% | 50% | 0% | 50% | 50% | 50% | 0%
Number of students achieving CLO
7
1

## Indirect Assessment
STUDENT COURSE EXIT SURVEY FOR CLOs -SCORE (1 - 5)
Student # | 1 | 2 | 3 | 4 | 5 | 6 | 7 | 8 | 9 | 10 | 11 | 12 | 13 | 14 | 15 | 16 | 17 | 18 | 19 | 20 | 21 | 22 | 23 | 24 | 25 | 26 | 27 | 28 | 29 | 30 | Average
CLO1 | 3 | 4 | 4 | 5 | 5 | 5 | [24 empty] | 4.333333
CLO2 | 5 | 5 | 4 | 4 | 4 | 3 | [24 empty] | 4.166667
CLO3 | 5 | 5 | 5 | 5 | 5 | 4 | [24 empty] | 4.833333
CLO4 | 5 | 5 | 5 | 4 | 3 | 3 | [24 empty] | 4.166667
CLO5 | 5 | 5 | 5 | 5 | 4 | 3 | [24 empty] | 4.5
CLO6 | 5 | 5 | 5 | 5 | 4 | 4 | [24 empty] | 4.666667
CLO7 | 5 | 5 | 5 | 4 | 4 | 4 | [24 empty] | 4.5
CLO8
CLO9
CLO10
CLO11
CLO12
CLO13
CLO14
CLO15
CLO16
CLO17
CLO18
CLO19
CLO20
Target | 3 | 3 | 3 | 3 | 3 | 3 | 3 | 3 | 3 | 3 | 3 | 3 | 3 | 3 | 3 | 3 | 3 | 3 | 3 | 3 | 3 | 3 | 3 | 3 | 3 | 3 | 3 | 3 | 3 | 3 | 3
Average of CLO 1 | 4.333333 | 4.333333 | 4.333333 | 4.333333 | 4.333333 | 4.333333
Average CLO 2 | 4.166667 | 4.166667 | 4.166667 | 4.166667 | 4.166667 | 4.166667
Average CLO 3 | 4.833333 | 4.833333 | 4.833333 | 4.833333 | 4.833333 | 4.833333
Average CLO 4 | 4.166667 | 4.166667 | 4.166667 | 4.166667 | 4.166667 | 4.166667
Average CLO 5 | 4.5 | 4.5 | 4.5 | 4.5 | 4.5 | 4.5
Average CLO 6 | 4.666667 | 4.666667 | 4.666667 | 4.666667 | 4.666667 | 4.666667
Average CLO 7 | 4.5 | 4.5 | 4.5 | 4.5 | 4.5 | 4.5

## Grade
Oxides | wt% | Mol wt | Mol Prop | No cations | Charge | Cations Norm | Atom wt | O norm to 3 Ti | W1 FG | W2 GH
SiO2 | 0.12 | 60.085 | 0.001997171 | 1 | 4 | 0.007246246 | 28.09 | 0.01449249 | 0.02898498 | 0.203547
MgO | 0.08 | 40.311 | 0.00198457 | 1 | 2 | 0.007200527 | 24.31 | 0.007200527 | 0.01440105 | 0.1750448
MnO | 1.33 | 70.937 | 0.01874903 | 1 | 2 | 0.06802628 | 54.94 | 0.06802628 | 0.1360526 | 3.737364
CaO | 0.04 | 56.079 | 0.0007132795 | 1 | 2 | 0.00258796 | 40.08 | 0.00258796 | 0.005175921 | 0.1037254
ZnO | 0.04 | 81.41 | 0.0004913401 | 1 | 2 | 0.001782708 | 65.41 | 0.001782708 | 0.003565415 | 0.1166069
Fe2O3 | 26.9 | 159.694 | 0.1684472 | 2 | 3 | 1.222339 | 55.85 | 1.833508 | 3.667016 | 68.26761
V2O3 | 0.08 | 149.88 | 0.0005337603 | 2 | 3 | 0.003873238 | 50.94 | 0.005809857 | 0.01161971 | 0.1973027
Al2O3 | 0.52 | 101.962 | 0.005099939 | 2 | 3 | 0.03700777 | 26.98 | 0.05551165 | 0.1110233 | 0.9984695
Cr2O3 | 0.06 | 152 | 0.0003947368 | 2 | 3 | 0.002864412 | 52 | 0.004296618 | 0.008593237 | 0.1489494
Na2O | 0 | 61.979 | 0 | 2 | 1 | 0 | 22.99 | 0 | 0 | 0
K2O | 0 | 94.203 | 0 | 2 | 1 | 0 | 39.1 | 0 | 0 | 0
TiO2 | 66.04 | 79.87 | 0.8268436 | 1 | 4 | 3 | 47.87 | 6 | 12
Ti factor | 3.628256
Y | 2.013568
X | 6.986432
OH % | 9.412761
H2O % | 4.984998
Sum W1
Sum W2
Mollec Form | [10 empty] | Fe | Ti3 | Ox | OHy | Loss ferric iron
[11 empty] | 1.352928 | 3 | 6.986432 | 2.013568 | 0.6470722
Total | 95.21 |  |  |  |  | 1.352928 |  | 7.993216 | 3.986432 | 73.94862