## Figure 3_Rainfall Test
Figure 3. Change of LL, PL, IP at different pH values ranging from 2.0 to 10.0: (a) change of LL; (b) PL; (c) IP. At pH 2.0, the value indicated by white dots was calculated based on the average value, and that indicated by black dots was based on ideal value, according to the changing trends of PL and IP.
pH2 | [5 empty] | pH4 | [5 empty] | pH6 | [5 empty] | pH10
Plastic Limits | PL |  |  |  |  | Plastic Limits | PL |  |  |  |  | Plastic Limits | PL |  |  |  |  | Plastic Limits | PL
Number | Dry sample + Case (g) | Wet sample + Case (g) | Case (g) | Moisture content (%) |  | Number | Dry sample + Case (g) | Wet sample + Case (g) | Case (g) | Moisture content (%) |  | Number | Dry sample + Case (g) | Wet sample + Case (g) | Case (g) | Moisture content (%) |  | Number | Dry sample + Case (g) | Wet sample + Case (g) | Case (g) | Moisture content (%)
1 | 0.47 | 0.58 | 0.09 | 28.94737 |  | 1 | 0.88 | 1.04 | 0.16 | 22.22222 |  | 1 | 1.37 | 1.65 | 0.24 | 24.77876 |  | 1 | 1.12 | 1.33 | 0.1 | 20.58824
2 | 1.03 | 1.3 | 0.11 | 29.34783 |  | 2 | 0.83 | 0.99 | 0.14 | 23.18841 |  | 2 | 1.98 | 2.38 | 0.23 | 22.85714 |  | 2 | 0.67 | 0.8 | 0.11 | 23.21429
3 | 0.955 | 1.17 | 0.09 | 24.85549 |  | 3 | 0.9 | 1.07 | 0.14 | 22.36842 |  | 3 | 1.46 | 1.76 | 0.25 | 24.79339 |  | 3 | 1.11 | 1.34 | 0.09 | 22.54902
PL | 27.7169 |  |  |  |  | PL | 22.59302 |  |  |  |  | PL | 24.1431 |  |  |  |  | PL | 23.21429
Liquid Limits | LL |  |  |  |  | Liquid Limits | LL |  |  |  |  | Liquid Limits | LL |  |  |  |  | Liquid Limits | LL
Number | Number of fall | Dry sample + Case (g) | Wet sample + Case (g) | Case (g) | Moisture content (%) | Number | Number of fall | Dry sample + Case (g) | Wet sample + Case (g) | Case (g) | Moisture content (%) | Number | Number of fall | Dry sample + Case (g) | Wet sample + Case (g) | Case (g) | Moisture content (%) | Number | Number of fall | Dry sample + Case (g) | Wet sample + Case (g) | Case (g) | Moisture content (%)
1 | 32 | 3.14 | 4.13 | 0.09 | 32.45902 | 1 | 12 | 4.6 | 6.15 | 0.15 | 34.83146 | 1 | 16 | 2.79 | 3.88 | 0.43 | 46.18644 | 1 | 13 | 4.23 | 5.64 | 0.14 | 34.47433
2 | 15 | 5.23 | 6.9 | 0.12 | 32.68102 | 2 | 16 | 4.33 | 5.8 | 0.13 | 35 | 2 | 14 | 1.88 | 2.55 | 0.43 | 46.2069 | 2 | 16 | 4.61 | 6.11 | 0.1 | 33.25942
3 | 21 | 5.32 | 7 | 0.15 | 32.49516 | 3 | 23 | 4.04 | 5.35 | 0.14 | 33.58974 | 3 | 28 | 3.91 | 5.38 | 0.45 | 42.48555 | 3 | 26 | 5.44 | 7.14 | 0.11 | 31.89493
4 | 25 | 4.31 | 5.67 | 0.14 | 32.61391 | 4 | 29 | 3.38 | 4.4 | 0.17 | 31.7757 | 4 | 35 | 3.2 | 4.3 | 0.45 | 40 | 4 | 35 | 5.22 | 6.87 | 0.1 | 32.2265625
Slope | -0.245 |  |  |  |  | Slope | -3.457 |  |  |  |  | Slope | -6.802 |  |  |  |  | Slope | -2.31
Intercept | 33.323 |  |  |  |  | Intercept | 43.964 |  |  |  |  | Intercept | 64.636 |  |  |  |  | Intercept | 39.98 | [7 empty] | x | x | y
[27 empty] | 4 | 6 | 50
LL | 32.53438 |  |  |  |  | LL | 32.83635 |  |  |  |  | LL | 42.74121 |  |  |  |  | LL | 32.5444 | [7 empty] | 4 | 6 | 0
Plasticity Index | IP |  |  |  |  | Plasticity Index | IP |  |  |  |  | Plasticity Index | IP |  |  |  |  | Plasticity Index | IP
IP | 4.81748 |  |  |  |  | IP | 10.24333 |  |  |  |  | IP | 18.59811 |  |  |  |  | IP | 9.330111
pH3 | [5 empty] | pH5 | [5 empty] | pH8
Plastic Limits | PL |  |  |  |  | Plastic Limits | PL |  |  |  |  | Plastic Limits | PL
Number | Dry sample + Case (g) | Wet sample + Case (g) | Case (g) | Moisture content (%) |  | Number | Dry sample + Case (g) | Wet sample + Case (g) | Case (g) | Moisture content (%) |  | Number | Dry sample + Case (g) | Wet sample + Case (g) | Case (g) | Moisture content (%)
1 | 0.96 | 1.15 | 0.13 | 22.89157 |  | 1 | 0.85 | 1.02 | 0.12 | 23.28767 |  | 1 | 0.96 | 1.15 | 0.13 | 22.89157
2 | 1.02 | 1.22 | 0.16 | 23.25581 |  | 2 | 1.29 | 1.54 | 0.12 | 21.36752 |  | 2 | 1.02 | 1.22 | 0.16 | 23.25581 |  | pH | 2 | 3 | 4 | 5 | 6 | 8 | 10
3 | 0.64 | 0.75 | 0.13 | 21.56863 |  | 3 | 1.18 | 1.36 | 0.14 | 17.30769 |  | 3 | 0.64 | 0.75 | 0.13 | 21.56863 |  | LL | 32.53438 | 32.91965 | 32.83635 | 34.91011 | 42.74121 | 32.91965 | 32.5444
[18 empty] | PL | 27.7169 | 22.572 | 22.59302 | 23.28767 | 24.1431 | 23.25581 | 23.21429
PL | 22.572 |  |  |  |  | PL | 23.28767 |  |  |  |  | PL | 23.25581 |  |  |  |  | Ip | 4.81748 | 10.34765 | 10.24333 | 11.62244 | 18.59811 | 9.663838 | 9.330111
Liquid Limits | LL |  |  |  |  | Liquid Limits | LL |  |  |  |  | Liquid Limits | LL |  |  |  |  | PL | 29.35
[18 empty] | Ip | 3.184375
Number | Number of fall | Dry sample + Case (g) | Wet sample + Case (g) | Case (g) | Moisture content (%) | Number | Number of fall | Dry sample + Case (g) | Wet sample + Case (g) | Case (g) | Moisture content (%) | Number | Number of fall | Dry sample + Case (g) | Wet sample + Case (g) | Case (g) | Moisture content (%)
1 | 19 | 4.42 | 5.83 | 0.12 | 32.7907 | 1 | 35 | 4.14 | 5.22 | 0.1 | 26.73267 | 1 | 19 | 4.42 | 5.83 | 0.12 | 32.7907
2 | 36 | 4.1 | 5.35 | 0.13 | 31.48615 | 2 | 30 | 2.99 | 3.77 | 0.13 | 27.27273 | 2 | 36 | 4.1 | 5.35 | 0.13 | 31.48615
3 | 28 | 3.72 | 4.89 | 0.11 | 32.40997 | 3 | 24 | 4.21 | 5.72 | 0.15 | 37.19212 | 3 | 28 | 3.72 | 4.89 | 0.11 | 32.40997
4 | 23 | 4.5 | 6.01 | 0.14 | 34.63303 | 4 | 24 | 4.67 | 5.89 | 0.13 | 26.8722 | 4 | 23 | 4.5 | 6.01 | 0.14 | 34.63303
Number 4 was considered as irregular.
Slope | -3.017 |  |  |  |  | Slope | -28.92 |  |  |  |  | Slope | -3.017
Intercept | 42.631 |  |  |  |  | Intercept | 128 |  |  |  |  | Intercept | 42.631
LL | 32.91965 |  |  |  |  | LL | 34.91011 |  |  |  |  | LL | 32.91965
Plasticity Index | IP |  |  |  |  | Plasticity Index | IP |  |  |  |  | Plasticity Index | IP
IP | 10.34765 |  |  |  |  | IP | 11.62244 |  |  |  |  | IP | 9.663838
*Due to unstable values, the PL and Ip was ranged from 24.86-29.35 and 3.18-7.67, respectively. White symbol is thought to change in black symbol by considering the results of PL and IP under other pH conditions and that of soil erosion.
[18 empty] | pH | 2 | 3 | 4 | 5 | 6 | 8 | 10
[18 empty] | LL | 32.53438 | 32.91965 | 32.83635 | 34.91011 | 42.74121 | 32.91965 | 32.5444
[18 empty] | PL | 24.86 | 22.572 | 22.59302 | 23.28767 | 24.1431 | 23.25581 | 23.21429
[18 empty] | Ip | 7.674375 | 10.34765 | 10.24333 | 11.62244 | 18.59811 | 9.663838 | 9.330111
2
27.7169
4.81748

## Figure 4_Particle Size
Figure 4. Particle size distribution at different pH values ranging from 2.0 to 10.0.
Sample | pH 2 |  | Sample | pH 3 |  | Sample | pH 4 |  | Sample | pH 5
Sieving Analysis | Size (mm) | Percentage passing (%) | Sieving Analysis | Size (mm) | Percentage passing (%) | Sieving Analysis | Size (mm) | Percentage passing (%) | Sieving Analysis | Size (mm) | Percentage passing (%)
| 75 | - |  | 75 | - |  | 75 | - |  | 75 | -
| 53 | - |  | 53 | - |  | 53 | - |  | 53 | -
| 37.5 | - |  | 37.5 | - |  | 37.5 | - |  | 37.5 | -
| 26.5 | - |  | 26.5 | - |  | 26.5 | - |  | 26.5 | -
| 19 |  |  | 19 |  |  | 19 |  |  | 19
| 9.5 |  |  | 9.5 |  |  | 9.5 |  |  | 9.5
| 4.75 |  |  | 4.75 |  |  | 4.75 |  |  | 4.75
| 2 | 100 |  | 2 | 100 |  | 2 | 100 |  | 2 | 100
| 0.84 | 80.0167 |  | 0.84 | 82.93019 |  | 0.84 | 85.58256 |  | 0.84 | 78.85921
| 0.42 | 71.01188 |  | 0.42 | 72.57206 |  | 0.42 | 75.78369 |  | 0.42 | 66.51658
| 0.25 | 67.97944 |  | 0.25 | 68.36034 |  | 0.25 | 71.0819 |  | 0.25 | 61.72761
| 0.106 | 65.80019 |  | 0.106 | 65.62153 |  | 0.106 | 67.38912 |  | 0.106 | 59.31737
| 0.075 | 63.00417 |  | 0.075 | 63.79035 |  | 0.075 | 63.39468 |  | 0.075 | 56.50543
Sedimentation Analysis | 0.05160736 | 56.90719 | Sedimentation Analysis | 0.0455073 | 57.63758 | Sedimentation Analysis | 0.05158526 | 61.13036 | Sedimentation Analysis | 0.0497196 | 50.98415
| 0.03768296 | 51.65422 |  | 0.03439041 | 50.85669 |  | 0.03792248 | 54.04278 |  | 0.03720165 | 43.60486
| 0.02550409 | 39.39729 |  | 0.02280785 | 45.43197 |  | 0.02550612 | 41.63952 |  | 0.02453574 | 37.56727
| 0.01648606 | 14.88342 |  | 0.01587227 | 18.30841 |  | 0.01612117 | 20.37679 |  | 0.01555353 | 22.13785
| 0.01194849 | 8.754953 |  | 0.01156795 | 12.88369 |  | 0.01193729 | 7.973525 |  | 0.0115546 | 12.74604
| 0.008592863 | 4.377476 |  | 0.008357846 | 8.815159 |  | 0.00852023 | 5.315683 |  | 0.008386951 | 7.379285
| 0.004324896 | 2.626486 |  | 0.004323242 | 2.034267 |  | 0.004299397 | 2.657842 |  | 0.004206818 | 3.35422
| 0.001765632 | 2.626486 |  | 0.001764956 | 2.034267 |  | 0.001755222 | 2.657842 |  | 0.001717426 | 3.35422
Sample | pH 6 |  | Sample | pH=8 |  | Sample | pH10
Sieving Analysis | Size (mm) | Percentage passing (%) | Sieving Analysis | Size (mm) | Percentage passing (%) | Sieving Analysis | Size (mm) | Percentage passing (%)
| 75 | - |  | 75 | - |  | 75 | -
| 53 | - |  | 53 | - |  | 53 | -
| 37.5 | - |  | 37.5 | - |  | 37.5 | -
| 26.5 | - |  | 26.5 | - |  | 26.5 | -
| 19 |  |  | 19 |  |  | 19
| 9.5 |  |  | 9.5 |  |  | 9.5
| 4.75 |  |  | 4.75 |  |  | 4.75
| 2 | 100 |  | 2 | 100 |  | 2 | 100
| 0.84 | 84.47952 |  | 0.84 | 84.45296 |  | 0.84 | 85.9402
| 0.42 | 75.23285 |  | 0.42 | 77.06833 |  | 0.42 | 76.52423
| 0.25 | 71.40493 |  | 0.25 | 73.86526 |  | 0.106 | 61.94275
| 0.106 | 68.55139 |  | 0.106 | 71.99192 |  | 0.075 | 58.94093
| 0.075 | 66.11544 |  | 0.075 | 69.97641 |  | 0.03839384 | 40.06111
Sedimentation Analysis | 0.03842274 | 46.57446 | Sedimentation Analysis | 0.03901631 | 39.17543 | Sedimentation Analysis | 0.02637517 | 26.9502
| 0.02694414 | 27.09787 |  | 0.02656585 | 26.35438 |  | 0.01548342 | 24.03667
| 0.01611411 | 19.47659 |  | 0.01556988 | 23.50526 |  | 0.01117033 | 20.39475
| 0.01156542 | 16.08936 |  | 0.01121132 | 19.94386 |  | 0.008021929 | 17.48121
| 0.008021929 | 13.54893 |  | 0.008039907 | 17.09473 |  | 0.004116644 | 12.38253
| 0.004116644 | 9.314892 |  | 0.004116378 | 12.10877 |  | 0.001710763 | 8.740606
| 0.001710763 | 5.927658 |  | 0.001708067 | 8.547367 |  | 0.001710763 | 8.740606
| 0.001710763 | 5.927658 |  | 0.001708067 | 8.547367 |  | 0.001710763 | 8.740606

## Figure 8_Soill Erosion Loss
Figure 8. Annual rate of soil erosion at different pH values ranging from 2.0 to 10.0.
Experimental Conditions
| Filling Rate (g/cm3) | Initial Water Content (%) | Slope Angle (°) | Time (min) | Soil Hardness (mm) | Section Area (cm2) | Dry Density (g/cm3) | Annual Rainfall (mm/year)
| 1.5 | 15 | 35 | 60 | 12～16 | 372 | 2.41 | 3000
| Sample No. | Sand (%) | Silt (%) | Clay (%)
| pH 2 | 36.7 | 26.7 | 36.6
Beaker No. (100 mL) | Weight of Case (g) | Weight after Drying (g) | Soil Weight (g) | Volume of Surface Water (mL) | Concentration (g/mL) | Weight of Eroded Soil (g) | Time (min) | Weight of Eroded Soil for 30 minutes (g) | Experimental Conditions | pH | Soil loss
0 | 0 | 0 | 0 | 0 | 0 | 0 | 0 | 29.963 | pH 2 | 2 | 2.514305
1 | 74.9 | 76.66 | 1.76 | 510 | 0.0176 | 8.976 | 0～10 | Weight of Eroded Soil for 60 minutes (g) | pH 3 | 3 | 2.454323
2 | 64.25 | 66.43 | 2.18 | 440 | 0.0218 | 9.592 | 10～20 | 60.11 | pH 4 | 4 | 2.365835
3 | 70.26 | 72.91 | 2.65 | 430 | 0.0265 | 11.395 | 20～30 | Annual Erosion Rate (cm/year) | pH 5 | 5 | 2.110745
4 | 69.84 | 72.15 | 2.31 | 500 | 0.0231 | 11.55 | 30～40 | 2.514305 | pH 6 | 6 | 1.756082
5 | 85.09 | 87.01 | 1.92 | 460 | 0.0192 | 8.832 | 40～50 |  | pH 8 | 8 | 3.037495
6 | 66.59 | 68.76 | 2.17 | 450 | 0.0217 | 9.765 | 50～60 |  | pH 10 | 10 | 4.37408
| Sample No. | Sand (%) | Silt (%) | Clay (%)
| pH 3 | 36.7 | 26.7 | 36.6
Beaker No. (100 mL) | Weight of Case (g) | Weight after Drying (g) | Soil Weight (g) | Volume of Surface Water (mL) | Concentration (g/mL) | Weight of Eroded Soil (g) | Time (min) | Weight of Eroded Soil for 30 minutes (g)
0 | 0 | 0 | 0 | 0 | 0 | 0 | 0 | 32.595
1 | 74.58 | 75.55 | 0.97 | 700 | 0.0194 | 13.58 | 0～10 | Weight of Eroded Soil for 60 minutes (g)
2 | 64.25 | 64.87 | 0.62 | 885 | 0.0124 | 10.974 | 10～20 | 58.676
3 | 70.26 | 70.69 | 0.43 | 935 | 0.0086 | 8.041 | 20～30 | Annual Erosion Rate (cm/year)
4 | 69.82 | 70.46 | 0.64 | 930 | 0.0128 | 11.904 | 30～40 | 2.454323
5 | 85 | 85.09 | 0.09 | 990 | 0.0018 | 1.782 | 40～50
6 | 66.57 | 67.24 | 0.67 | 925 | 0.0134 | 12.395 | 50～60
| Sample No. | Sand (%) | Silt (%) | Clay (%)
| pH 4 | 36.7 | 26.7 | 36.6
Beaker No. (100 mL) | Weight of Case (g) | Weight after Drying (g) | Soil Weight (g) | Volume of Surface Water (mL) | Concentration (g/mL) | Weight of Eroded Soil (g) | Time (min) | Weight of Eroded Soil for 30 minutes (g)
0 | 0 | 0 | 0 | 0 | 0 | 0 | 0 | 34.4945
1 | 74.56 | 77.93 | 3.37 | 375 | 0.0337 | 12.6375 | 0～10 | Weight of Eroded Soil for 60 minutes (g)
2 | 64.22 | 67.15 | 2.93 | 390 | 0.0293 | 11.427 | 10～20 | 56.5605
3 | 70.22 | 73.2 | 2.98 | 350 | 0.0298 | 10.43 | 20～30 | Annual Erosion Rate (cm/year)
4 | 69.81 | 72.2 | 2.39 | 330 | 0.0239 | 7.887 | 30～40 | 2.365835
5 | 85.06 | 87.04 | 1.98 | 320 | 0.0198 | 6.336 | 40～50
6 | 66.54 | 69.07 | 2.53 | 310 | 0.0253 | 7.843 | 50～60
| Sample No. | Sand (%) | Silt (%) | Clay (%)
| pH 5 | 36.7 | 26.7 | 36.6
Beaker No. (100 mL) | Weight of Case (g) | Weight after Drying (g) | Soil Weight (g) | Volume of Surface Water (mL) | Concentration (g/mL) | Weight of Eroded Soil (g) | Time (min) | Weight of Eroded Soil for 30 minutes (g)
0 | 0 | 0 | 0 | 0 | 0 | 0 | 0 | 21.717
7 | 92.31 | 93.1 | 0.79 | 940 | 0.0079 | 7.426 | 0～10 | Weight of Eroded Soil for 60 minutes (g)
8 | 58.71 | 59.63 | 0.92 | 730 | 0.0092 | 6.716 | 10～20 | 50.462
9 | 65.36 | 66.37 | 1.01 | 750 | 0.0101 | 7.575 | 20～30 | Annual Erosion Rate (cm/year)
10 | 62.35 | 63.49 | 1.14 | 800 | 0.0114 | 9.12 | 30～40 | 2.110745
11 | 65.45 | 66.55 | 1.1 | 880 | 0.011 | 9.68 | 40～50
12 | 67.72 | 68.89 | 1.17 | 850 | 0.0117 | 9.945 | 50～60
| Sample No. | Sand (%) | Silt (%) | Clay (%)
| pH 6 | 36.7 | 26.7 | 36.6
Beaker No. (100 mL) | Weight of Case (g) | Weight after Drying (g) | Soil Weight (g) | Volume of Surface Water (mL) | Concentration (g/mL) | Weight of Eroded Soil (g) | Time (min) | Weight of Eroded Soil for 30 minutes (g)
0 | 0 | 0 | 0 | 0 | 0 | 0 | 0 | 19.94
1 | 35.49 | 36.57 | 1.08 | 335 | 0.0216 | 7.236 | 0～10 | Weight of Eroded Soil for 60 minutes (g)
2 | 35.32 | 36.2 | 0.88 | 390 | 0.0176 | 6.864 | 10～20 | 41.983
3 | 35.77 | 36.5 | 0.73 | 400 | 0.0146 | 5.84 | 20～30 | Annual Erosion Rate (cm/year)
4 | 37.42 | 38.29 | 0.87 | 405 | 0.0174 | 7.047 | 30～40 | 1.756082
5 | 37.21 | 38.13 | 0.92 | 410 | 0.0184 | 7.544 | 40～50
6 | 36.33 | 37.25 | 0.92 | 405 | 0.0184 | 7.452 | 50～60
| Sample No. | Sand (%) | Silt (%) | Clay (%)
| pH 8 | 36.7 | 26.7 | 36.6
Beaker No. (100 mL) | Weight of Case (g) | Weight after Drying (g) | Soil Weight (g) | Volume of Surface Water (mL) | Concentration (g/mL) | Weight of Eroded Soil (g) | Time (min) | Weight of Eroded Soil for 30 minutes (g)
0 | 0 | 0 | 0 | 0 | 0 | 0 | 0 | 45.95
7 | 92.26 | 96.42 | 4.16 | 350 | 0.0416 | 14.56 | 0～10 | Weight of Eroded Soil for 60 minutes (g)
8 | 58.69 | 62.14 | 3.45 | 520 | 0.0345 | 17.94 | 10～20 | 72.618
9 | 65.34 | 68.03 | 2.69 | 500 | 0.0269 | 13.45 | 20～30 | Annual Erosion Rate (cm/year)
10 | 62.33 | 64.11 | 1.78 | 480 | 0.0178 | 8.544 | 30～40 | 3.037495
11 | 65.44 | 67.07 | 1.63 | 520 | 0.0163 | 8.476 | 40～50
12 | 67.68 | 69.02 | 1.34 | 720 | 0.0134 | 9.648 | 50～60
| Sample No. | Sand (%) | Silt (%) | Clay (%)
| pH 10 | 36.7 | 26.7 | 36.6
Beaker No. (100 mL) | Weight of Case (g) | Weight after Drying (g) | Soil Weight (g) | Volume of Surface Water (mL) | Concentration (g/mL) | Weight of Eroded Soil (g) | Time (min) | Weight of Eroded Soil for 30 minutes (g)
0 | 0 | 0 | 0 | 0 | 0 | 0 | 0 | 59.65
1 | 74.58 | 78.57 | 3.99 | 440 | 0.0399 | 17.556 | 0～10 | Weight of Eroded Soil for 60 minutes (g)
2 | 64.24 | 69.12 | 4.88 | 460 | 0.0488 | 22.448 | 10～20 | 104.572
3 | 70.24 | 74.42 | 4.18 | 470 | 0.0418 | 19.646 | 20～30 | Annual Erosion Rate (cm/year)
4 | 69.84 | 73.15 | 3.31 | 440 | 0.0331 | 14.564 | 30～40 | 4.37408
5 | 85.05 | 87.55 | 2.5 | 630 | 0.025 | 15.75 | 40～50
6 | 66.57 | 68.23 | 1.66 | 880 | 0.0166 | 14.608 | 50～60