## Final
Determination of van Genuchten (1980) fitting parameters
Input Trial Fitting Parameters value Here
| 0.0031 | 0.1 | 2.75 | 0.425 | 0
Suction | α | m | n | θs | θr | θ | Experimental Data Points
0.1 | 0.0031 | 0.1 | 2.75 | 0.425 | 0 | 0.425 | Moisture Content (θ) | Suction (kPa)
0.2 | 0.0031 | 0.1 | 2.75 | 0.425 | 0 | 0.425 | 0.136364 | 18800
0.3 | 0.0031 | 0.1 | 2.75 | 0.425 | 0 | 0.425 | 0.1674419 | 10300
0.4 | 0.0031 | 0.1 | 2.75 | 0.425 | 0 | 0.425 | 0.1759657 | 8600
0.5 | 0.0031 | 0.1 | 2.75 | 0.425 | 0 | 0.425 | 0.21327 | 4300
0.6 | 0.0031 | 0.1 | 2.75 | 0.425 | 0 | 0.425 | 0.21659 | 4200
0.7 | 0.0031 | 0.1 | 2.75 | 0.425 | 0 | 0.425 | 0.2314815 | 3000
0.8 | 0.0031 | 0.1 | 2.75 | 0.425 | 0 | 0.425 | 0.2421525 | 2800
0.9 | 0.0031 | 0.1 | 2.75 | 0.425 | 0 | 0.425 | 0.2521739 | 2200
1 | 0.0031 | 0.1 | 2.75 | 0.425 | 0 | 0.425 | 0.252336 | 2300
2 | 0.0031 | 0.1 | 2.75 | 0.425 | 0 | 0.425 | 0.2792793 | 1500
3 | 0.0031 | 0.1 | 2.75 | 0.425 | 0 | 0.4249999 | 0.3111111 | 970
4 | 0.0031 | 0.1 | 2.75 | 0.425 | 0 | 0.4249998 | 0.3165829 | 1000
5 | 0.0031 | 0.1 | 2.75 | 0.425 | 0 | 0.4249996 | 0.3227273 | 800
6 | 0.0031 | 0.1 | 2.75 | 0.425 | 0 | 0.4249993 | 0.331776 | 800
7 | 0.0031 | 0.1 | 2.75 | 0.425 | 0 | 0.4249989 | 0.334951 | 700
8 | 0.0031 | 0.1 | 2.75 | 0.425 | 0 | 0.4249984 | 0.342723 | 500
9 | 0.0031 | 0.1 | 2.75 | 0.425 | 0 | 0.4249977 | 0.3894231 | 150
10 | 0.0031 | 0.1 | 2.75 | 0.425 | 0 | 0.424997 | 0.39 | 120
20 | 0.0031 | 0.1 | 2.75 | 0.425 | 0 | 0.4249797 | 0.410628 | 100
30 | 0.0031 | 0.1 | 2.75 | 0.425 | 0 | 0.4249381
40 | 0.0031 | 0.1 | 2.75 | 0.425 | 0 | 0.4248637
50 | 0.0031 | 0.1 | 2.75 | 0.425 | 0 | 0.4247486
60 | 0.0031 | 0.1 | 2.75 | 0.425 | 0 | 0.4245858
70 | 0.0031 | 0.1 | 2.75 | 0.425 | 0 | 0.4243689
80 | 0.0031 | 0.1 | 2.75 | 0.425 | 0 | 0.4240921
90 | 0.0031 | 0.1 | 2.75 | 0.425 | 0 | 0.4237505
100 | 0.0031 | 0.1 | 2.75 | 0.425 | 0 | 0.4233394
200 | 0.0031 | 0.1 | 2.75 | 0.425 | 0 | 0.4150086
300 | 0.0031 | 0.1 | 2.75 | 0.425 | 0 | 0.4003167
400 | 0.0031 | 0.1 | 2.75 | 0.425 | 0 | 0.3833256
500 | 0.0031 | 0.1 | 2.75 | 0.425 | 0 | 0.3669997
600 | 0.0031 | 0.1 | 2.75 | 0.425 | 0 | 0.3523953
700 | 0.0031 | 0.1 | 2.75 | 0.425 | 0 | 0.339616
800 | 0.0031 | 0.1 | 2.75 | 0.425 | 0 | 0.3284589
900 | 0.0031 | 0.1 | 2.75 | 0.425 | 0 | 0.3186671
1000 | 0.0031 | 0.1 | 2.75 | 0.425 | 0 | 0.3100073
2000 | 0.0031 | 0.1 | 2.75 | 0.425 | 0 | 0.2571548
3000 | 0.0031 | 0.1 | 2.75 | 0.425 | 0 | 0.230124
4000 | 0.0031 | 0.1 | 2.75 | 0.425 | 0 | 0.212645
5000 | 0.0031 | 0.1 | 2.75 | 0.425 | 0 | 0.1999975
6000 | 0.0031 | 0.1 | 2.75 | 0.425 | 0 | 0.1902212
7000 | 0.0031 | 0.1 | 2.75 | 0.425 | 0 | 0.182328
8000 | 0.0031 | 0.1 | 2.75 | 0.425 | 0 | 0.1757553
9000 | 0.0031 | 0.1 | 2.75 | 0.425 | 0 | 0.1701544
10000 | 0.0031 | 0.1 | 2.75 | 0.425 | 0 | 0.1652955
15000 | 0.0031 | 0.1 | 2.75 | 0.425 | 0 | 0.1478558
20000 | 0.0031 | 0.1 | 2.75 | 0.425 | 0 | 0.1366094
25000 | 0.0031 | 0.1 | 2.75 | 0.425 | 0 | 0.1284786
30000 | 0.0031 | 0.1 | 2.75 | 0.425 | 0 | 0.1221957
35000 | 0.0031 | 0.1 | 2.75 | 0.425 | 0 | 0.1171239
40000 | 0.0031 | 0.1 | 2.75 | 0.425 | 0 | 0.112901
45000 | 0.0031 | 0.1 | 2.75 | 0.425 | 0 | 0.1093027
50000 | 0.0031 | 0.1 | 2.75 | 0.425 | 0 | 0.1061812
55000 | 0.0031 | 0.1 | 2.75 | 0.425 | 0 | 0.1034343
60000 | 0.0031 | 0.1 | 2.75 | 0.425 | 0 | 0.1009887
65000 | 0.0031 | 0.1 | 2.75 | 0.425 | 0 | 0.09879006
70000 | 0.0031 | 0.1 | 2.75 | 0.425 | 0 | 0.09679713
75000 | 0.0031 | 0.1 | 2.75 | 0.425 | 0 | 0.09497791
80000 | 0.0031 | 0.1 | 2.75 | 0.425 | 0 | 0.0933071
85000 | 0.0031 | 0.1 | 2.75 | 0.425 | 0 | 0.0917644
90000 | 0.0031 | 0.1 | 2.75 | 0.425 | 0 | 0.09033328
95000 | 0.0031 | 0.1 | 2.75 | 0.425 | 0 | 0.08900009
100000 | 0.0031 | 0.1 | 2.75 | 0.425 | 0 | 0.0877535