## Data
Time (days) | Temperature Moy PT100-8 et 9 (°C) | Time (days) | Autogenous deformation (µm/m) | Eq. age (days) | Average, Top (except 3) | Average, Medium (except 3) | Average, bottom (except 3)
8.873611 | 16.4995 | 10.33611 | 0.2160093 | 8.869444 | 0 | 0 | 0
8.880556 | 16.572 | 10.37778 | 0.01170031 | 13.24 | 15.7909555 | 45.7794055 | 54.32226975
8.8875 | 16.6155 | 10.41944 | 0.2415528 | 15.43 | -1.1217865 | 9.38457875 | 2.42678225
8.894444 | 16.655 | 10.46111 | 1.372935 | 21.2 | -15.17277 | 9.53107725 | 15.396749
8.901389 | 16.695 | 10.50278 | 1.355062 | 26.23 | -3.66556175 | 25.64515525 | 36.240691
8.908333 | 16.742 | 10.54444 | 1.490419 | 35.14 | -24.804869 | -4.89893025 | 2.64443275
8.915278 | 16.794 | 10.58611 | 1.217151 | 55.12 | -20.3673615 | 1.9154645 | 12.734086
8.922222 | 16.848 | 10.62778 | 1.158408 | 72.48 | -74.566407 | -53.9924335 | -45.64731125
8.929167 | 16.9035 | 10.66944 | 1.319301 | 101.67 | -78.8413055 | -64.6258565 | -64.36457
8.936111 | 16.9585 | 10.71111 | 1.615559
8.943056 | 17.016 | 10.75278 | 1.733036
8.95 | 17.073 | 10.79444 | 2.093144
8.956944 | 17.1345 | 10.83611 | 1.750916
8.963889 | 17.1995 | 10.87778 | 1.689627
8.970833 | 17.2655 | 10.91944 | 0.931118
8.977778 | 17.3295 | 10.96111 | 1.316762
8.984722 | 17.3905 | 11.00278 | 1.472547
8.991667 | 17.4515 | 11.04444 | 1.666646
8.998611 | 17.5115 | 11.08611 | 1.6692
9.005556 | 17.572 | 11.12778 | 1.990994
9.0125 | 17.6375 | 11.16944 | 2.626918
9.019444 | 17.704 | 11.21111 | 2.877205
9.026389 | 17.7765 | 11.25278 | 2.100815
9.033333 | 17.8565 | 11.29444 | 1.845419
9.040278 | 17.943 | 11.33611 | 0.7293556
9.047222 | 18.0405 | 11.37778 | -0.1210947
9.054167 | 18.148 | 11.41944 | -0.6012345
9.061111 | 18.2645 | 11.46111 | -0.8004425
9.068056 | 18.3875 | 11.50278 | -0.3815994
9.075 | 18.523 | 11.54444 | -0.9230357
9.081944 | 18.6745 | 11.58611 | -1.569177
9.088889 | 18.8415 | 11.62778 | -0.9690062
9.095833 | 19.022 | 11.66944 | -0.797896
9.102778 | 19.2125 | 11.71111 | -0.7085093
9.109722 | 19.4185 | 11.75278 | -1.255047
9.116667 | 19.637 | 11.79444 | -0.5859161
9.123611 | 19.869 | 11.83611 | -0.7570342
9.130556 | 20.1155 | 11.87778 | -0.6906366
9.1375 | 20.3725 | 11.91944 | -1.382748
9.144444 | 20.6425 | 11.96111 | -1.69177
9.151389 | 20.9265 | 12.00278 | -1.947166
9.158333 | 21.2245 | 12.04444 | -1.163113
9.165278 | 21.535 | 12.08611 | -0.5220807
9.172222 | 21.856 | 12.12778 | -0.0828028
9.179167 | 22.1885 | 12.16944 | 0.4432997
9.186111 | 22.5325 | 12.21111 | 1.298859
9.193056 | 22.8915 | 12.25278 | 1.314185
9.2 | 23.259 | 12.29444 | 2.208059
9.206944 | 23.6415 | 12.33611 | 2.695854
9.213889 | 24.041 | 12.37778 | 2.374061
9.220833 | 24.4615 | 12.41944 | 2.483882
9.227778 | 24.9005 | 12.46111 | 2.560505
9.234722 | 25.359 | 12.50278 | 3.140248
9.241667 | 25.833 | 12.54444 | 3.765963
9.248611 | 26.318 | 12.58611 | 3.868121
9.255556 | 26.8075 | 12.62778 | 3.479922
9.2625 | 27.301 | 12.66944 | 3.791506
9.269444 | 27.797 | 12.71111 | 3.467158
9.276389 | 28.289 | 12.75278 | 3.250078
9.283333 | 28.7755 | 12.79444 | 3.492702
9.290278 | 29.257 | 12.83611 | 4.279309
9.297222 | 29.7315 | 12.87778 | 4.432539
9.304167 | 30.198 | 12.91944 | 4.999511
9.311111 | 30.65 | 12.96111 | 4.498944
9.318056 | 31.083 | 13.00278 | 4.378905
9.325 | 31.492 | 13.04444 | 3.822151
9.331944 | 31.8765 | 13.08611 | 3.117267
9.338889 | 32.236 | 13.12778 | 3.344565
9.345833 | 32.57 | 13.16944 | 2.315334
9.352778 | 32.878 | 13.21111 | 1.518509
9.359722 | 33.16 | 13.25278 | 1.355054
9.366667 | 33.418 | 13.29444 | 1.212034
9.373611 | 33.655 | 13.33611 | 1.646203
9.380556 | 33.874 | 13.37778 | 1.378036
9.3875 | 34.0745 | 13.41944 | 0.7982919
9.394444 | 34.2565 | 13.46111 | 0.5454503
9.401389 | 34.4235 | 13.50278 | 0.0780823
9.408333 | 34.5755 | 13.54444 | -0.376514
9.415278 | 34.712 | 13.58611 | -0.1619798
9.422222 | 34.8345 | 13.62778 | -0.08281056
9.429167 | 34.942 | 13.66944 | 0.2287655
9.436111 | 35.0345 | 13.71111 | 0.9872748
9.443056 | 35.116 | 13.75278 | 1.06389
9.45 | 35.19 | 13.79444 | 1.066444
9.456944 | 35.2585 | 13.83611 | 0.6705901
9.463889 | 35.3195 | 13.87778 | -0.02663043
9.470833 | 35.3745 | 13.91944 | -0.0955823
9.477778 | 35.426 | 13.96111 | -0.3407531
9.484722 | 35.4715 | 14.00278 | 0.02701087
9.491667 | 35.51 | 14.04444 | 0.34625
9.498611 | 35.541 | 14.08611 | 0.5633385
9.505556 | 35.5685 | 14.12778 | 1.071568
9.5125 | 35.5875 | 14.16944 | 1.786669
9.519444 | 35.6005 | 14.21111 | 2.09059
9.526389 | 35.6095 | 14.25278 | 2.386848
9.533333 | 35.6155 | 14.29444 | 2.10847
9.540278 | 35.6215 | 14.33611 | 2.215738
9.547222 | 35.623 | 14.37778 | 2.422609
9.554167 | 35.622 | 14.41944 | 2.511995
9.561111 | 35.6165 | 14.46111 | 2.935947
9.568056 | 35.61 | 14.50278 | 3.055978
9.575 | 35.5995 | 14.54444 | 3.387981
9.581944 | 35.582 | 14.58611 | 3.502904
9.588889 | 35.562 | 14.62778 | 4.105629
9.595833 | 35.536 | 14.66944 | 3.066188
9.602778 | 35.505 | 14.68488 | 3.589744
9.609722 | 35.4705 | 14.72655 | 2.99979
9.616667 | 35.4315 | 14.76822 | 2.726522
9.623611 | 35.39 | 14.80988 | 3.464604
9.630556 | 35.3445 | 14.85155 | 3.53611
9.6375 | 35.2955 | 14.89322 | 4.269084
9.644444 | 35.2445 | 14.93488 | 3.988152
9.651389 | 35.191 | 14.97655 | 3.686793
9.658333 | 35.132 | 15.01822 | 3.888548
9.665278 | 35.0705 | 15.05988 | 3.712329
9.672222 | 35.0075 | 15.10155 | 3.176002
9.679167 | 34.941 | 15.14322 | 3.017655
9.686111 | 34.864 | 15.18488 | 3.081498
9.693056 | 34.7595 | 15.22655 | 3.901304
9.7 | 34.6245 | 15.26822 | 4.21288
9.706944 | 34.4745 | 15.30988 | 3.433936
9.713889 | 34.3175 | 15.35155 | 4.672585
9.720833 | 34.1635 | 15.39322 | 5.178261
9.727778 | 34.018 | 15.43488 | 4.419752
9.734722 | 33.8815 | 15.47655 | 3.983036
9.741667 | 33.753 | 15.51822 | 3.027873
9.748611 | 33.6305 | 15.55988 | 2.60903
9.755556 | 33.5155 | 15.60155 | 2.836328
9.7625 | 33.4055 | 15.64322 | 2.389394
9.769444 | 33.2985 | 15.68488 | 3.091724
9.776389 | 33.1935 | 15.72655 | 4.031568
9.783333 | 33.089 | 15.76822 | 4.067321
9.790278 | 32.9805 | 15.80988 | 4.956087
9.797222 | 32.862 | 15.85155 | 5.119534
9.804167 | 32.7375 | 15.89322 | 5.860171
9.811111 | 32.61 | 15.93488 | 6.577818
9.818056 | 32.485 | 15.97655 | 6.664651
9.825 | 32.3625 | 16.01822 | 6.797453
9.831944 | 32.246 | 16.05988 | 7.305683
9.838889 | 32.1345 | 16.10155 | 7.987578
9.845833 | 32.0285 | 16.14322 | 8.099953
9.852778 | 31.927 | 16.18488 | 7.77816
9.859722 | 31.829 | 16.22655 | 7.295474
9.866667 | 31.7315 | 16.26822 | 8.419193
9.873611 | 31.637 | 16.30988 | 7.719425
9.880556 | 31.543 | 16.35155 | 7.494682
9.8875 | 31.4495 | 16.39322 | 8.534123
9.894444 | 31.355 | 16.43488 | 9.221126
9.901389 | 31.2615 | 16.47655 | 9.698711
9.908333 | 31.174 | 16.51822 | 10.07414
9.915278 | 31.0915 | 16.55988 | 10.37039
9.922222 | 31.015 | 16.60155 | 9.951545
9.929167 | 30.944 | 16.64322 | 9.683385
9.936111 | 30.8795 | 16.68488 | 9.627197
9.943056 | 30.819 | 16.72655 | 9.203245
9.95 | 30.7645 | 16.76822 | 8.968284
9.956944 | 30.7155 | 16.80988 | 8.873789
9.963889 | 30.671 | 16.85155 | 8.20722
9.970833 | 30.6285 | 16.89322 | 8.245528
9.977778 | 30.589 | 16.93488 | 7.949278
9.984722 | 30.551 | 16.97655 | 8.237873
9.991667 | 30.514 | 17.01822 | 8.17403
9.998611 | 30.481 | 17.05988 | 7.144806
10.00556 | 30.449 | 17.10155 | 7.116716
10.0125 | 30.4105 | 17.14322 | 7.206102
10.01944 | 30.364 | 17.18488 | 7.561095
10.02639 | 30.313 | 17.22655 | 7.813936
10.03333 | 30.261 | 17.26822 | 7.775621
10.04028 | 30.209 | 17.30988 | 7.103936
10.04722 | 30.1605 | 17.35155 | 6.62125
10.05417 | 30.1115 | 17.39322 | 6.738727
10.06111 | 30.059 | 17.43488 | 6.674876
10.06806 | 29.9985 | 17.47655 | 6.235598
10.075 | 29.93 | 17.51822 | 6.064488
10.08194 | 29.852 | 17.55988 | 6.174301
10.08889 | 29.772 | 17.60155 | 5.456646
10.09583 | 29.6965 | 17.64322 | 5.078665
10.10278 | 29.6205 | 17.68488 | 4.624068
10.10972 | 29.536 | 17.72655 | 4.251196
10.11667 | 29.45 | 17.76822 | 3.508005
10.12361 | 29.368 | 17.80988 | 3.48757
10.13056 | 29.287 | 17.85155 | 2.805675
10.1375 | 29.2065 | 17.89322 | 2.555388
10.14444 | 29.1235 | 17.93488 | 2.294891
10.15139 | 29.036 | 17.96939 | 2.368952
10.15833 | 28.9455 | 18.01105 | 3.216848
10.16528 | 28.8475 | 18.05272 | 3.265365
10.17222 | 28.744 | 18.09439 | 2.345955
10.17917 | 28.6405 | 18.13605 | 2.391925
10.18611 | 28.5345 | 18.17772 | 1.784092
10.19306 | 28.427 | 18.21939 | 1.666615
10.2 | 28.316 | 18.26105 | 1.273315
10.20694 | 28.202 | 18.30272 | 1.503168
10.21389 | 28.0845 | 18.34439 | 0.7574301
10.22083 | 27.9655 | 18.38605 | 1.033253
10.22778 | 27.843 | 18.42772 | 2.126328
10.23472 | 27.7215 | 18.46939 | 2.279565
10.24167 | 27.6005 | 18.51105 | 2.943587
10.24861 | 27.479 | 18.55272 | 3.651025
10.25556 | 27.361 | 18.59439 | 3.451817
10.2625 | 27.243 | 18.63605 | 3.972818
10.26944 | 27.1295 | 18.67772 | 4.151592
10.27639 | 27.018 | 18.71939 | 4.455512
10.28333 | 26.909 | 18.76105 | 4.677702
10.29028 | 26.8005 | 18.80272 | 5.364705
10.29722 | 26.6945 | 18.84439 | 5.668626
10.30417 | 26.5905 | 18.88605 | 5.821856
10.31111 | 26.4875 | 18.92772 | 5.94955
10.31806 | 26.3825 | 18.96939 | 5.111863
10.325 | 26.28 | 19.01105 | 4.920326
10.33194 | 26.1785 | 19.05272 | 4.853929
10.33889 | 26.08 | 19.09439 | 4.67771
10.34583 | 25.9815 | 19.13605 | 4.332927
10.35278 | 25.8835 | 19.17772 | 3.548874
10.35972 | 25.7855 | 19.21939 | 3.995807
10.36667 | 25.6895 | 19.26105 | 3.538649
10.37361 | 25.593 | 19.30272 | 3.868098
10.38056 | 25.4965 | 19.34439 | 3.942166
10.3875 | 25.402 | 19.38605 | 3.875769
10.39444 | 25.3085 | 19.42772 | 3.510559
10.40139 | 25.218 | 19.46939 | 3.347104
10.40833 | 25.1285 | 19.51105 | 4.177127
10.41528 | 25.0395 | 19.55272 | 4.478494
10.42222 | 24.9535 | 19.59439 | 4.437632
10.42917 | 24.8685 | 19.63605 | 4.238424
10.43611 | 24.7825 | 19.67772 | 4.128602
10.44306 | 24.6985 | 19.71939 | 4.1567
10.45 | 24.6135 | 19.76105 | 4.726227
10.45694 | 24.529 | 19.80272 | 4.391661
10.46389 | 24.4475 | 19.84439 | 4.920326
10.47083 | 24.3655 | 19.88605 | 4.905
10.47778 | 24.284 | 19.92772 | 6.312213
10.48472 | 24.207 | 19.96939 | 6.245807
10.49167 | 24.1335 | 20.01105 | 6.685078
10.49861 | 24.0615 | 20.05272 | 6.741266
10.50556 | 23.991 | 20.09439 | 7.400179
10.5125 | 23.9185 | 20.13605 | 8.69757
10.51944 | 23.8335 | 20.17772 | 9.361592
10.52639 | 23.733 | 20.21939 | 9.913238
10.53333 | 23.625 | 20.26105 | 9.680831
10.54028 | 23.5165 | 20.30272 | 9.037244
10.54722 | 23.4065 | 20.34439 | 8.896778
10.55417 | 23.2975 | 20.38605 | 8.677135
10.56111 | 23.191 | 20.42772 | 8.707787
10.56806 | 23.0865 | 20.46939 | 7.41295
10.575 | 22.986 | 20.51105 | 7.831793
10.58194 | 22.8865 | 20.55272 | 7.331227
10.58889 | 22.7855 | 20.59439 | 7.155008
10.59583 | 22.6825 | 20.63605 | 6.524193
10.60278 | 22.5785 | 20.67772 | 6.284123
10.60972 | 22.474 | 20.71939 | 4.89479
10.61667 | 22.3695 | 20.76105 | 5.438773
10.62361 | 22.2645 | 20.80272 | 4.583207
10.63056 | 22.1595 | 20.82242 | 3.633152
10.6375 | 22.0545 | 20.86409 | 2.052275
10.64444 | 21.95 | 20.90575 | 2.591149
10.65139 | 21.845 | 20.94742 | 2.843991
10.65833 | 21.7405 | 20.98909 | 3.122368
10.66528 | 21.6355 | 21.03075 | 2.310225
10.67222 | 21.532 | 21.07242 | 1.255458
10.67917 | 21.4295 | 21.11409 | 1.209488
10.68611 | 21.327 | 21.15575 | 1.265675
10.69306 | 21.2285 | 21.19742 | 1.69729
10.7 | 21.1335 | 21.23909 | 1.988432
10.70694 | 21.0445 | 21.28075 | 1.196716
10.71389 | 20.957 | 21.32242 | 1.980769
10.72083 | 20.873 | 21.36409 | 2.606475
10.72778 | 20.793 | 21.40575 | 3.022764
10.73472 | 20.7165 | 21.44742 | 3.078944
10.74167 | 20.6445 | 21.48909 | 4.394208
10.74861 | 20.573 | 21.53075 | 5.489837
10.75556 | 20.5025 | 21.57242 | 5.645621
10.7625 | 20.432 | 21.61409 | 5.645621
10.76944 | 20.3625 | 21.65575 | 6.526724
10.77639 | 20.2965 | 21.69742 | 5.880582
10.78333 | 20.233 | 21.73909 | 7.075815
10.79028 | 20.1715 | 21.78075 | 8.273602
10.79722 | 20.11 | 21.82242 | 9.149596
10.80417 | 20.0485 | 21.86409 | 8.536661
10.81111 | 19.9885 | 21.90575 | 8.434503
10.81806 | 19.929 | 21.94742 | 8.585179
10.825 | 19.8665 | 21.98909 | 9.52757
10.83194 | 19.799 | 22.03075 | 9.645047
10.83889 | 19.7285 | 22.07242 | 9.591413
10.84583 | 19.654 | 22.11409 | 9.231312
10.85278 | 19.58 | 22.15575 | 9.215986
10.85972 | 19.509 | 22.19742 | 9.356452
10.86667 | 19.444 | 22.23909 | 9.318144
10.87361 | 19.3805 | 22.28075 | 8.659239
10.88056 | 19.3215 | 22.32242 | 7.693859
10.8875 | 19.269 | 22.36409 | 7.068152
10.89444 | 19.218 | 22.40575 | 6.110435
10.90139 | 19.169 | 22.44742 | 5.155272
10.90833 | 19.1275 | 22.48909 | 4.197554
10.91528 | 19.0915 | 22.53075 | 4.726219
10.92222 | 19.059 | 22.57242 | 4.509138
10.92917 | 19.033 | 22.61409 | 4.391661
10.93611 | 19.01 | 22.65575 | 4.994387
10.94306 | 18.9875 | 22.69742 | 4.514255
10.95 | 18.9685 | 22.73909 | 4.320155
10.95694 | 18.9495 | 22.78075 | 3.837469
10.96389 | 18.921 | 22.82242 | 4.110738
10.97083 | 18.8785 | 22.86409 | 3.612725
10.97778 | 18.819 | 22.90575 | 2.882306
10.98472 | 18.754 | 22.94742 | 2.547748
10.99167 | 18.7035 | 22.98909 | 2.391964
10.99861 | 18.667 | 23.00825 | 2.154449
11.00556 | 18.641 | 23.04992 | 2.021646
11.0125 | 18.6225 | 23.09159 | 1.628346
11.01944 | 18.5995 | 23.13325 | 1.212057
11.02639 | 18.564 | 23.17492 | 1.160978
11.03333 | 18.525 | 23.21659 | 1.023067
11.04028 | 18.4835 | 23.25825 | 0.9106988
11.04722 | 18.446 | 23.29992 | 1.319325
11.05417 | 18.4 | 23.34159 | 1.378067
11.06111 | 18.3455 | 23.38325 | 1.02052
11.06806 | 18.289 | 23.42492 | 1.372966
11.075 | 18.236 | 23.46659 | 0.8340916
11.08194 | 18.1825 | 23.50825 | 0.9898758
11.08889 | 18.1235 | 23.54992 | 0.3028649
11.09583 | 18.061 | 23.59159 | -0.0827795
11.10278 | 17.998 | 23.63325 | -0.1696118
11.10972 | 17.934 | 23.67492 | -0.7825466
11.11667 | 17.8725 | 23.71659 | -1.436351
11.12361 | 17.8145 | 23.75825 | -1.839868
11.13056 | 17.763 | 23.79992 | -1.055815
11.1375 | 17.714 | 23.84159 | -0.1644953
11.14444 | 17.6645 | 23.88325 | 0.001506211
11.15139 | 17.6155 | 23.92492 | 0.6834006
11.15833 | 17.5655 | 23.96659 | 0.4509938
11.16528 | 17.5125 | 24.00825 | 0.02448758
11.17222 | 17.4555 | 24.04992 | 0.1189829
11.17917 | 17.3975 | 24.09159 | 0.1598447
11.18611 | 17.335 | 24.13325 | 0.6757376
11.19306 | 17.269 | 24.17492 | 1.033284
11.2 | 17.2025 | 24.21659 | 0.8442935
11.20694 | 17.1365 | 24.25825 | 0.8800466
11.21389 | 17.0735 | 24.29992 | 1.081809
11.22083 | 17.014 | 24.34159 | 1.643665
11.22778 | 16.9555 | 24.38325 | 1.561933
11.23472 | 16.8985 | 24.42492 | 1.812213
11.24167 | 16.841 | 24.46659 | 1.77646
11.24861 | 16.7845 | 24.50825 | 1.950132
11.25556 | 16.73 | 24.54992 | 1.81222
11.2625 | 16.679 | 24.59159 | 1.416359
11.26944 | 16.631 | 24.63325 | 1.909262
11.27639 | 16.585 | 24.67492 | 2.606483
11.28333 | 16.5415 | 24.71659 | 2.675435
11.29028 | 16.501 | 24.75825 | 2.353641
11.29722 | 16.461 | 24.79992 | 1.39337
11.30417 | 16.423 | 24.9072 | 1.033269
11.31111 | 16.389 | 24.94887 | 0.6093168
11.31806 | 16.3545 | 24.99053 | 1.038377
11.325 | 16.3205 | 25.0322 | 1.219705
11.33194 | 16.285 | 25.07387 | 0.7293556
11.33889 | 16.2505 | 25.11553 | 0.9796429
11.34583 | 16.216 | 25.1572 | 0.8187422
11.35278 | 16.1795 | 25.19887 | 0.6195342
11.35972 | 16.143 | 25.24053 | 0.504604
11.36667 | 16.106 | 25.2822 | 1.07413
11.37361 | 16.0665 | 25.32387 | 1.600233
11.38056 | 16.0285 | 25.36553 | 1.002616
11.3875 | 15.989 | 25.4072 | 0.1828106
11.39444 | 15.951 | 25.44887 | 0.568455
11.40139 | 15.9135 | 25.49053 | 0.8825854
11.40833 | 15.878 | 25.5322 | 0.772764
11.41528 | 15.844 | 25.57387 | 1.201825
11.42222 | 15.811 | 25.61553 | 1.17118
11.42917 | 15.7795 | 25.6572 | 1.020497
11.43611 | 15.749 | 25.69887 | 1.653866
11.44306 | 15.7195 | 25.74053 | 1.235023
11.45 | 15.69 | 25.7822 | 1.388253
11.45694 | 15.6605 | 25.82387 | 2.315326
11.46389 | 15.6305 | 25.86553 | 1.674293
11.47083 | 15.602 | 25.9072 | 1.544045
11.47778 | 15.5715 | 25.94887 | 1.472531
11.48472 | 15.543 | 25.99053 | 1.47764
11.49167 | 15.5145 | 26.0322 | 1.998634
11.49861 | 15.488 | 26.07387 | 1.602772
11.50556 | 15.4605 | 26.11553 | 1.130303
11.5125 | 15.435 | 26.1572 | 0.6195186
11.51944 | 15.41 | 26.19887 | 0.5914286
11.52639 | 15.385 | 26.24053 | -0.3407531
11.53333 | 15.361 | 26.2822 | -0.6548835
11.54028 | 15.3355 | 26.32387 | -0.1670807
11.54722 | 15.311 | 26.36553 | 0.5761102
11.55417 | 15.284 | 26.4072 | 0.3692391
11.56111 | 15.259 | 26.44887 | -0.3152096
11.56806 | 15.2315 | 26.49053 | -1.145233
11.57523 | 15.2055 | 26.5322 | -0.8336568
11.58218 | 15.1805 | 26.57387 | -0.6140217
11.58912 | 15.155 | 26.61553 | -0.7238354
11.59606 | 15.13 | 26.6572 | -1.495116
11.60301 | 15.102 | 26.69887 | -0.4990916
11.60995 | 15.072 | 26.74053 | -0.6880823
11.6169 | 15.0355 | 26.7822 | -1.014984
11.62384 | 14.9985 | 26.82387 | 0.2211102
11.63079 | 14.9595 | 26.86553 | 0.9030047
11.63773 | 14.918 | 26.9072 | 0.3283773
11.64468 | 14.8765 | 26.94887 | 0.5786646
11.65162 | 14.833 | 26.99053 | 1.069022
11.65856 | 14.7915 | 27.0322 | 1.38316
11.66551 | 14.7525 | 27.07387 | 1.648766
11.67245 | 14.7165 | 27.11553 | 2.172321
11.6794 | 14.6805 | 27.1572 | 3.002345
11.68634 | 14.6445 | 27.19887 | 2.961483
11.69329 | 14.608 | 27.24053 | 3.663812
11.70023 | 14.573 | 27.2822 | 3.467158
11.70718 | 14.539 | 27.32387 | 3.170901
11.71412 | 14.506 | 27.36553 | 3.622943
11.72106 | 14.4735 | 27.4072 | 3.449278
11.72801 | 14.4415 | 27.44887 | 3.740427
11.73495 | 14.411 | 27.49053 | 2.00632
11.7419 | 14.3805 | 27.5322 | 2.141677
11.74884 | 14.351 | 27.57387 | 2.082935
11.75579 | 14.326 | 27.61553 | 2.430264
11.76273 | 14.302 | 27.6572 | 1.582368
11.76968 | 14.273 | 27.69887 | 1.860745
11.77662 | 14.236 | 27.74053 | 1.38316
11.78356 | 14.191 | 27.7822 | 0.6808307
11.79051 | 14.1415 | 27.82387 | -0.04703416
11.79745 | 14.088 | 27.86553 | -0.6727484
11.8044 | 14.0345 | 27.9072 | -0.889837
11.81134 | 13.9805 | 27.94887 | -1.357205
11.81829 | 13.929 | 27.99053 | -1.392966
11.82523 | 13.8795 | 28.0322 | -1.791374
11.83218 | 13.8345 | 28.07387 | -1.546196
11.83912 | 13.796 | 28.11553 | -1.510443
11.84606 | 13.7585 | 28.1572 | -1.083944
11.85301 | 13.7255 | 28.19887 | -1.507896
11.85995 | 13.6925 | 28.24053 | -1.301033
11.8669 | 13.6645 | 28.2822 | -1.398075
11.87384 | 13.641 | 28.32387 | -2.095287
11.88079 | 13.6205 | 28.36553 | -2.156584
11.88773 | 13.604 | 28.4072 | -1.602384
11.89468 | 13.589 | 28.44887 | -1.239728
11.90162 | 13.577 | 28.49053 | -2.120831
11.90856 | 13.5665 | 28.5322 | -2.468168
11.91551 | 13.56 | 28.57387 | -3.34927
11.92245 | 13.56 | 28.61553 | -3.676172
11.9294 | 13.5655 | 28.6572 | -4.130769
11.93634 | 13.576 | 28.69887 | -3.295637
11.94329 | 13.5935 | 28.74053 | -3.596995
11.95023 | 13.6155 | 28.7822 | -2.904884
11.95718 | 13.639 | 28.82387 | -1.648354
11.96412 | 13.6665 | 28.86553 | -1.249938
11.97106 | 13.6975 | 28.9072 | -1.311234
11.97801 | 13.728 | 28.94887 | -1.824565
11.98495 | 13.7575 | 28.99053 | -1.398067
11.9919 | 13.7835 | 29.0322 | -1.487453
11.99884 | 13.807 | 29.07387 | -2.100396
12.00579 | 13.83 | 29.11553 | -2.115714
12.01273 | 13.8575 | 29.1572 | -3.211343
12.01968 | 13.8855 | 29.19887 | -3.573998
12.02662 | 13.916 | 29.24053 | -3.865148
12.03356 | 13.9495 | 29.2822 | -3.566343
12.04051 | 13.985 | 29.32387 | -3.538245
12.04745 | 14.015 | 29.36553 | -3.280303
12.0544 | 14.0395 | 29.4072 | -3.31861
12.06134 | 14.0635 | 29.44887 | -3.264977
12.06829 | 14.0845 | 29.49053 | -2.805272
12.07523 | 14.102 | 29.5322 | -2.133587
12.08218 | 14.117 | 29.57387 | -1.957368
12.08912 | 14.1375 | 29.61553 | -1.822011
12.09606 | 14.1585 | 29.6572 | -2.225528
12.10301 | 14.18 | 29.69887 | -1.571731
12.10995 | 14.196 | 29.74053 | -1.745396
12.1169 | 14.2045 | 29.7822 | -2.394092
12.12384 | 14.2075 | 29.82387 | -2.720994
12.13079 | 14.2085 | 29.86553 | -2.197438
12.13773 | 14.2085 | 29.9072 | -1.359759
12.14468 | 14.2125 | 29.94887 | -1.477236
12.15162 | 14.21 | 29.98745 | -2.021227
12.15856 | 14.2 | 30.02912 | -1.852663
12.16551 | 14.183 | 30.07079 | -2.358339
12.17245 | 14.1585 | 30.11245 | -2.317477
12.1794 | 14.1295 | 30.15412 | -2.018665
12.18634 | 14.1005 | 30.19579 | -1.561514
12.19329 | 14.0685 | 30.23745 | -1.441475
12.20023 | 14.0345 | 30.27912 | -1.464464
12.20718 | 13.998 | 30.32079 | -1.676436
12.21412 | 13.9595 | 30.36245 | -1.760714
12.22106 | 13.9195 | 30.40412 | -1.865419
12.22801 | 13.8815 | 30.44579 | -1.50021
12.23495 | 13.8435 | 30.48745 | -1.168207
12.2419 | 13.805 | 30.52912 | -1.037958
12.24884 | 13.769 | 30.57079 | -1.385287
12.25579 | 13.734 | 30.61245 | -1.793913
12.26273 | 13.699 | 30.65412 | -2.917632
12.26968 | 13.661 | 30.69579 | -3.931537
12.27662 | 13.6225 | 30.73745 | -3.72722
12.28356 | 13.5825 | 30.77912 | -3.436071
12.29051 | 13.544 | 30.82079 | -4.020924
12.29745 | 13.504 | 30.86245 | -4.388688
12.3044 | 13.464 | 30.90412 | -4.046467
12.31134 | 13.4235 | 30.94579 | -4.046467
12.31829 | 13.3835 | 30.98745 | -5.062927
12.32523 | 13.344 | 31.02912 | -4.299309
12.33218 | 13.306 | 31.07079 | -4.746242
12.33912 | 13.271 | 31.11245 | -5.793346
12.34606 | 13.2345 | 31.15412 | -5.959348
12.35301 | 13.2005 | 31.19579 | -6.883866
12.35995 | 13.165 | 31.23745 | -7.430404
12.3669 | 13.1325 | 31.27912 | -7.726661
12.37384 | 13.099 | 31.32079 | -7.862019
12.38079 | 13.067 | 31.36245 | -7.795621
12.38773 | 13.0345 | 31.40412 | -8.528595
12.39468 | 13.002 | 31.44579 | -9.493975
12.40162 | 12.971 | 31.48745 | -9.478649
12.40856 | 12.938 | 31.52912 | -9.215598
12.41551 | 12.9055 | 31.57079 | -10.0022
12.42245 | 12.8735 | 31.61245 | -9.769798
12.4294 | 12.844 | 31.65412 | -8.985745
12.43634 | 12.8145 | 31.69579 | -9.376498
12.44329 | 12.786 | 31.72297 | -10.00988
12.45023 | 12.7555 | 31.76464 | -10.07883
12.45718 | 12.7265 | 31.80631 | -10.85777
12.46412 | 12.7035 | 31.84797 | -11.52179
12.47106 | 12.6825 | 31.88964 | -10.85266
12.47801 | 12.663 | 31.93131 | -10.324
12.48495 | 12.6445 | 31.97297 | -10.96248
12.4919 | 12.627 | 32.01464 | -9.509301
12.49884 | 12.607 | 32.05631 | -8.559247
12.50579 | 12.5875 | 32.09797 | -8.303859
12.51273 | 12.569 | 32.13964 | -8.444325
12.51968 | 12.55 | 32.18131 | -7.803292
12.52662 | 12.532 | 32.22297 | -8.268106
12.53356 | 12.512 | 32.26464 | -7.56323
12.54051 | 12.4925 | 32.30631 | -7.994845
12.54745 | 12.4735 | 32.34797 | -7.948874
12.5544 | 12.4545 | 32.38964 | -7.586211
12.56134 | 12.436 | 32.43131 | -8.229798
12.56829 | 12.416 | 32.47297 | -7.979511
12.57523 | 12.399 | 32.51464 | -7.389557
12.58218 | 12.3795 | 32.55631 | -7.389557
12.58912 | 12.362 | 32.59797 | -7.136724
12.59606 | 12.3455 | 32.63964 | -7.517259
12.60301 | 12.3265 | 32.68131 | -7.846716
12.60995 | 12.309 | 32.72297 | -8.40347
12.6169 | 12.2925 | 32.76464 | -7.42021
12.62384 | 12.2755 | 32.80631 | -7.15205
12.63079 | 12.258 | 32.84797 | -7.560675
12.63773 | 12.2415 | 32.88964 | -7.157151
12.64468 | 12.2265 | 32.93131 | -6.988595
12.65162 | 12.2115 | 32.97297 | -7.744557
12.65856 | 12.196 | 33.01464 | -7.910559
12.66551 | 12.181 | 33.05631 | -8.357492
12.67245 | 12.167 | 33.09797 | -8.380481
12.6794 | 12.1525 | 33.13964 | -8.454542
12.68634 | 12.139 | 33.18131 | -7.279736
12.69329 | 12.1245 | 33.22297 | -7.136716
12.70023 | 12.1105 | 33.26464 | -6.901755
12.70718 | 12.0965 | 33.30631 | -6.64125
12.71412 | 12.082 | 33.34797 | -6.383307
12.72106 | 12.068 | 33.38964 | -5.887849
12.72801 | 12.053 | 33.43131 | -6.87111
12.73495 | 12.0385 | 33.47297 | -7.374231
12.7419 | 12.0215 | 33.51464 | -8.033144
12.74884 | 12.005 | 33.55631 | -8.370264
12.75579 | 11.986 | 33.59797 | -7.315489
12.76273 | 11.9675 | 33.63964 | -6.127911
12.76968 | 11.9495 | 33.68131 | -6.058952
12.77662 | 11.933 | 33.72297 | -6.181537
12.78356 | 11.916 | 33.76464 | -6.375637
12.79051 | 11.901 | 33.80631 | -6.426716
12.79745 | 11.886 | 33.84797 | -6.886421
12.8044 | 11.872 | 33.88964 | -7.164798
12.81134 | 11.8605 | 33.93131 | -7.432958
12.81829 | 11.849 | 33.97297 | -7.300155
12.82523 | 11.8365 | 34.01464 | -7.30271
12.83218 | 11.821 | 34.05631 | -6.804697
12.83912 | 11.8045 | 34.09797 | -6.636141
12.84606 | 11.7885 | 34.13964 | -6.873657
12.85301 | 11.7745 | 34.18131 | -7.890116
12.85995 | 11.762 | 34.22297 | -7.484037
12.8669 | 11.7515 | 34.26464 | -7.757306
12.87384 | 11.7405 | 34.30631 | -8.814627
12.88079 | 11.73 | 34.34797 | -9.228362
12.88773 | 11.7195 | 34.38964 | -8.916786
12.89468 | 11.711 | 34.43131 | -8.283416
12.90162 | 11.704 | 34.47297 | -7.693463
12.90856 | 11.699 | 34.51464 | -8.352368
12.91551 | 11.696 | 34.55631 | -8.615427
12.92245 | 11.6895 | 34.59797 | -9.187508
12.9294 | 11.6835 | 34.63964 | -9.241141
12.93634 | 11.6785 | 34.68131 | -9.917935
12.94329 | 11.6735 | 34.70117 | -9.202834
12.95023 | 11.6715 | 34.74284 | -9.366289
12.95718 | 11.6715 | 34.7845 | -9.197733
12.96412 | 11.6725 | 34.82617 | -9.593587
12.97106 | 11.672 | 34.86784 | -8.623098
12.97801 | 11.6725 | 34.9095 | -8.819752
12.98495 | 11.673 | 34.95117 | -8.952554
12.9919 | 11.675 | 34.99284 | -9.529736
12.99884 | 11.6795 | 35.0345 | -9.94347
13.00579 | 11.682 | 35.07617 | -10.09415
13.01273 | 11.6795 | 35.11784 | -9.493983
13.01968 | 11.674 | 35.1595 | -9.60125
13.02662 | 11.6655 | 35.20117 | -9.218168
13.03356 | 11.657 | 35.24284 | -9.090474
13.04051 | 11.6525 | 35.2845 | -8.704829
13.04745 | 11.6485 | 35.32617 | -8.44177
13.0544 | 11.6445 | 35.36784 | -7.953975
13.06134 | 11.6395 | 35.4095 | -8.69972
13.06829 | 11.636 | 35.45117 | -8.400916
13.07523 | 11.6345 | 35.49284 | -8.477531
13.08218 | 11.6335 | 35.5345 | -8.809542
13.08912 | 11.6315 | 35.57617 | -9.052166
13.09606 | 11.631 | 35.61784 | -8.758463
13.10301 | 11.629 | 35.6595 | -10.04054
13.10995 | 11.6245 | 35.70117 | -10.10182
13.1169 | 11.6175 | 35.74284 | -10.31125
13.12384 | 11.6095 | 35.7845 | -9.87198
13.13079 | 11.6 | 35.82617 | -10.82459
13.13773 | 11.59 | 35.86784 | -11.09786
13.14468 | 11.5815 | 35.9095 | -10.78628
13.15162 | 11.574 | 35.95117 | -10.32147
13.15856 | 11.566 | 35.99284 | -9.711079
13.16551 | 11.5595 | 36.0345 | -9.726398
13.17245 | 11.555 | 36.07617 | -9.803012
13.1794 | 11.551 | 36.11784 | -9.174752
13.18634 | 11.546 | 36.1595 | -9.833657
13.19329 | 11.5405 | 36.20117 | -9.644666
13.20023 | 11.5325 | 36.24284 | -9.874519
13.20718 | 11.5255 | 36.2845 | -10.22696
13.21412 | 11.5185 | 36.32617 | -11.30982
13.22106 | 11.511 | 36.36784 | -10.77349
13.22801 | 11.504 | 36.4095 | -10.81436
13.23495 | 11.497 | 36.45117 | -10.65346
13.2419 | 11.4905 | 36.49284 | -10.31634
13.24884 | 11.484 | 36.5345 | -10.10437
13.25579 | 11.478 | 36.57617 | -9.856638
13.26273 | 11.472 | 36.61784 | -9.575707
13.26968 | 11.467 | 36.6595 | -9.831102
13.27662 | 11.463 | 36.70117 | -10.24995
13.28356 | 11.459 | 36.74284 | -9.912826
13.29051 | 11.456 | 36.7845 | -9.723835
13.29745 | 11.453 | 36.82617 | -9.874519
13.3044 | 11.4515 | 36.86784 | -9.493983
13.31134 | 11.45 | 36.9095 | -9.350963
13.31829 | 11.4495 | 36.95117 | -10.01243
13.32523 | 11.4485 | 36.99284 | -10.8348
13.33218 | 11.449 | 37.0345 | -11.15148
13.33912 | 11.449 | 37.07617 | -12.25988
13.34606 | 11.4495 | 37.11784 | -12.65064
13.35301 | 11.4505 | 37.1595 | -12.48974
13.35995 | 11.4505 | 37.20117 | -12.46421
13.3669 | 11.4525 | 37.24284 | -12.42079
13.37384 | 11.4535 | 37.2845 | -11.49883
13.38079 | 11.4555 | 37.32617 | -11.44264
13.38773 | 11.456 | 37.36784 | -11.4171
13.39468 | 11.457 | 37.4095 | -11.29706
13.40162 | 11.46 | 37.45117 | -11.87424
13.40856 | 11.4605 | 37.49284 | -11.62906
13.41551 | 11.4625 | 37.5345 | -12.0428
13.42245 | 11.4645 | 37.57617 | -11.75932
13.4294 | 11.467 | 37.61784 | -12.17816
13.43634 | 11.4675 | 37.6595 | -11.77464
13.44329 | 11.4695 | 37.70117 | -11.87935
13.45023 | 11.4715 | 37.74284 | -11.83849
13.45718 | 11.474 | 37.7845 | -11.04932
13.46412 | 11.475 | 37.82617 | -11.78996
13.47106 | 11.4775 | 37.86784 | -11.72612
13.47801 | 11.478 | 37.9095 | -11.37368
13.48495 | 11.48 | 37.95117 | -11.48605
13.4919 | 11.479 | 37.98332 | -11.51159
13.49884 | 11.4805 | 38.02499 | -11.09019
13.50579 | 11.4805 | 38.06666 | -10.68157
13.51273 | 11.4805 | 38.10832 | -10.1146
13.51968 | 11.4815 | 38.14999 | -10.3138
13.52662 | 11.4815 | 38.19166 | -10.0252
13.53356 | 11.483 | 38.23332 | -10.66879
13.54051 | 11.4825 | 38.27499 | -10.05585
13.54745 | 11.4835 | 38.31666 | -10.1197
13.5544 | 11.484 | 38.35832 | -10.33168
13.56134 | 11.4835 | 38.39999 | -10.67647
13.56829 | 11.4835 | 38.44166 | -10.90887
13.57523 | 11.4825 | 38.48332 | -10.40575
13.58218 | 11.482 | 38.52499 | -11.13872
13.58912 | 11.4815 | 38.56666 | -10.82203
13.59606 | 11.4795 | 38.60832 | -10.90377
13.60301 | 11.477 | 38.64999 | -10.75308
13.60995 | 11.4745 | 38.69166 | -10.75053
13.6169 | 11.472 | 38.73332 | -11.32516
13.62384 | 11.469 | 38.77499 | -11.24088
13.63079 | 11.4665 | 38.81666 | -11.45285
13.63773 | 11.462 | 38.85832 | -11.27408
13.64468 | 11.459 | 38.89999 | -10.92675
13.65162 | 11.456 | 38.94166 | -10.91653
13.65856 | 11.451 | 38.98332 | -10.29848
13.66551 | 11.446 | 39.02499 | -10.57175
13.67245 | 11.4415 | 39.06666 | -11.16425
13.6794 | 11.436 | 39.10832 | -10.95995
13.68634 | 11.4295 | 39.14999 | -11.41199
13.69329 | 11.423 | 39.19166 | -11.5499
13.70023 | 11.416 | 39.23332 | -12.14496
13.70718 | 11.4105 | 39.27499 | -11.91255
13.71412 | 11.405 | 39.31666 | -12.74002
13.72106 | 11.4015 | 39.35832 | -12.63786
13.72801 | 11.3975 | 39.39999 | -13.00307
13.73495 | 11.396 | 39.44166 | -13.25847
13.7419 | 11.3945 | 39.48332 | -12.06579
13.74884 | 11.3935 | 39.52499 | -12.50251
13.75579 | 11.393 | 39.56666 | -12.21902
13.76273 | 11.393 | 39.60832 | -12.93922
13.76968 | 11.3955 | 39.64999 | -13.06947
13.77662 | 11.398 | 39.69166 | -13.37339
13.78356 | 11.4015 | 39.73332 | -13.45256
13.79051 | 11.407 | 39.77499 | -13.66964
13.79745 | 11.413 | 39.81666 | -13.59302
13.8044 | 11.422 | 39.85832 | -13.83564
13.81134 | 11.4315 | 39.89999 | -13.65175
13.81829 | 11.4425 | 39.94166 | -14.71418
13.82523 | 11.4555 | 39.98332 | -14.96957
13.83218 | 11.4675 | 40.02499 | -14.7295
13.83912 | 11.4795 | 40.06666 | -14.52263
13.84606 | 11.49 | 40.10832 | -14.07059
13.85301 | 11.503 | 40.14999 | -14.26724
13.85995 | 11.517 | 40.19166 | -13.76157
13.8669 | 11.532 | 40.23332 | -14.45623
13.87384 | 11.5485 | 40.27499 | -13.8203
13.88079 | 11.569 | 40.31666 | -13.52661
13.88773 | 11.594 | 40.35832 | -13.43211
13.89468 | 11.6205 | 40.39999 | -14.24681
13.90162 | 11.651 | 40.44166 | -15.26838
13.90856 | 11.6795 | 40.48332 | -14.97978
13.91551 | 11.706 | 40.52499 | -15.52377
13.92245 | 11.7305 | 40.56666 | -15.843
13.9294 | 11.7515 | 40.60832 | -16.04477
13.93634 | 11.7695 | 40.64999 | -15.62592
13.94329 | 11.7855 | 40.69166 | -15.43439
13.95023 | 11.799 | 40.73332 | -14.83932
13.95718 | 11.8125 | 40.77499 | -15.35266
13.96412 | 11.825 | 40.81666 | -15.20454
13.97106 | 11.836 | 40.85832 | -15.534
13.97801 | 11.8475 | 40.89999 | -15.57997
13.98495 | 11.8605 | 40.94166 | -15.37821
13.9919 | 11.8735 | 40.98332 | -15.98094
13.99884 | 11.8875 | 41.02499 | -16.58366
14.00579 | 11.902 | 41.06666 | -16.42276
14.01273 | 11.9145 | 41.10832 | -16.06266
14.01968 | 11.926 | 41.14999 | -16.59387
14.02662 | 11.938 | 41.19166 | -16.70625
14.03356 | 11.9495 | 41.23332 | -17.36005
14.04051 | 11.962 | 41.27499 | -17.16595
14.04745 | 11.9755 | 41.31666 | -17.22725
14.0544 | 11.9895 | 41.35832 | -16.25165
14.06134 | 12.007 | 41.39999 | -15.92731
14.06829 | 12.0235 | 41.44166 | -15.89155
14.07523 | 12.038 | 41.48332 | -16.02436
14.08218 | 12.0495 | 41.52499 | -16.07799
14.08912 | 12.0635 | 41.56666 | -15.87623
14.09606 | 12.0805 | 41.60832 | -16.5096
14.10301 | 12.0985 | 41.65247 | -16.11373
14.10995 | 12.114 | 41.69413 | -16.84415
14.1169 | 12.127 | 41.7358 | -16.33848
14.12384 | 12.137 | 41.77747 | -15.92474
14.13079 | 12.1445 | 41.81913 | -15.73831
14.13773 | 12.1495 | 41.8608 | -15.31436
14.14468 | 12.1535 | 41.90247 | -15.29392
14.15162 | 12.1535 | 41.94413 | -14.78825
14.15856 | 12.155 | 41.9858 | -14.18041
14.16551 | 12.1545 | 42.02747 | -14.44602
14.17245 | 12.1555 | 42.06913 | -14.43581
14.1794 | 12.1535 | 42.1108 | -14.81634
14.18634 | 12.1515 | 42.15247 | -14.81379
14.19329 | 12.148 | 42.19413 | -14.54818
14.20023 | 12.1445 | 42.2358 | -14.73717
14.20718 | 12.14 | 42.27747 | -15.17644
14.21412 | 12.135 | 42.31913 | -15.81493
14.22106 | 12.1285 | 42.3608 | -15.48036
14.22801 | 12.121 | 42.40247 | -15.46249
14.23495 | 12.1125 | 42.44413 | -15.47271
14.2419 | 12.1025 | 42.4858 | -15.06153
14.24884 | 12.0945 | 42.52747 | -14.85977
14.25579 | 12.0855 | 42.56913 | -14.31324
14.26273 | 12.0765 | 42.6108 | -15.24031
14.26968 | 12.0675 | 42.65247 | -14.69377
14.27662 | 12.0585 | 42.69413 | -15.38333
14.28356 | 12.0505 | 42.7358 | -16.30274
14.29051 | 12.0445 | 42.77747 | -16.3053
14.29745 | 12.039 | 42.81913 | -16.95655
14.3044 | 12.0335 | 42.8608 | -16.94888
14.31134 | 12.029 | 42.90247 | -16.79054
14.31829 | 12.023 | 42.94413 | -16.84672
14.32523 | 12.017 | 42.9858 | -17.07402
14.33218 | 12.0095 | 42.99887 | -17.70484
14.33912 | 12.0025 | 43.04053 | -16.55557
14.34606 | 11.993 | 43.0822 | -16.54025
14.35301 | 11.9865 | 43.12387 | -16.31806
14.35995 | 11.977 | 43.16553 | -16.07288
14.3669 | 11.97 | 43.2072 | -15.06919
14.37384 | 11.963 | 43.24887 | -14.11913
14.38079 | 11.957 | 43.29053 | -13.92759
14.38773 | 11.9515 | 43.3322 | -13.40658
14.39468 | 11.947 | 43.37387 | -12.57911
14.40162 | 11.942 | 43.41553 | -12.23689
14.40856 | 11.938 | 43.4572 | -12.04279
14.41551 | 11.932 | 43.49887 | -12.23178
14.42245 | 11.9265 | 43.54053 | -11.60607
14.4294 | 11.92 | 43.5822 | -11.56776
14.43634 | 11.9155 | 43.62387 | -10.8731
14.44329 | 11.909 | 43.66553 | -9.917927
14.45023 | 11.903 | 43.7072 | -9.759581
14.45718 | 11.895 | 43.74887 | -9.041933
14.46412 | 11.888 | 43.79053 | -8.985745
14.47106 | 11.879 | 43.8322 | -9.731491
14.47801 | 11.871 | 43.87387 | -9.402034
14.48495 | 11.8615 | 43.91553 | -9.072578
14.4919 | 11.8535 | 43.9572 | -8.469852
14.49884 | 11.845 | 43.99887 | -9.338183
14.50579 | 11.836 | 44.04053 | -9.356064
14.51273 | 11.829 | 44.0822 | -9.774907
14.51968 | 11.822 | 44.12387 | -9.818323
14.52662 | 11.8145 | 44.16553 | -10.16055
14.53356 | 11.8085 | 44.2072 | -11.2
14.54051 | 11.803 | 44.24887 | -12.01725
14.54745 | 11.7975 | 44.29053 | -12.42077
14.5544 | 11.792 | 44.3322 | -12.67105
14.56134 | 11.7875 | 44.37387 | -12.78342
14.56829 | 11.782 | 44.41553 | -13.3887
14.57523 | 11.7775 | 44.4572 | -13.30187
14.58218 | 11.7725 | 44.49887 | -13.63898
14.58912 | 11.7665 | 44.54053 | -13.86884
14.59606 | 11.762 | 44.5822 | -14.33365
14.60301 | 11.7565 | 44.62387 | -14.65034
14.60995 | 11.751 | 44.66553 | -14.69631
14.6169 | 11.7455 | 44.7072 | -15.59784
14.62384 | 11.7385 | 44.74887 | -15.72554
14.63079 | 11.731 | 44.79053 | -14.82146
14.63773 | 11.7235 | 44.8322 | -15.20966
14.64468 | 11.718 | 44.87387 | -15.67958
14.65162 | 11.711 | 44.91553 | -15.97839
14.65856 | 11.705 | 44.9572 | -16.04735
14.66551 | 11.6985 | 44.99887 | -15.36034
14.67245 | 11.693 | 45.04053 | -15.23519
14.6794 | 11.688 | 45.0822 | -15.65148
14.68634 | 11.684 | 45.12387 | -15.64127
14.69329 | 11.68 | 45.16553 | -15.42162
14.70023 | 11.675 | 45.2072 | -15.58763
14.70718 | 11.671 | 45.24887 | -15.66936
14.71412 | 11.667 | 45.29053 | -15.7945
14.72106 | 11.6625 | 45.3322 | -16.51726
14.72801 | 11.658 | 45.37387 | -16.73179
14.73495 | 11.6525 | 45.41553 | -16.73434
14.7419 | 11.6475 | 45.4572 | -16.16738
14.74884 | 11.641 | 45.49887 | -16.33083
14.75579 | 11.6355 | 45.54053 | -16.65007
14.76273 | 11.63 | 45.5822 | -16.73179
14.76968 | 11.6235 | 45.62387 | -16.95909
14.77662 | 11.619 | 45.66553 | -16.03457
14.78356 | 11.6155 | 45.7072 | -15.93497
14.79051 | 11.611 | 45.74887 | -16.02691
14.79745 | 11.6045 | 45.79053 | -15.84814
14.8044 | 11.6 | 45.8322 | -14.83168
14.81134 | 11.598 | 45.87387 | -13.95824
14.81829 | 11.5975 | 45.91553 | -13.41425
14.82523 | 11.6 | 45.9572 | -13.63134
14.83218 | 11.6045 | 45.99887 | -13.71307
14.83912 | 11.613 | 46.04053 | -13.0184
14.84606 | 11.6245 | 46.0822 | -13.69008
14.85301 | 11.638 | 46.12387 | -13.25847
14.85995 | 11.6575 | 46.16553 | -13.15887
14.8669 | 11.6895 | 46.2072 | -12.60722
14.87384 | 11.7275 | 46.24887 | -12.84473
14.88079 | 11.7605 | 46.29053 | -12.45654
14.88773 | 11.7885 | 46.3322 | -12.24201
14.89468 | 11.815 | 46.37387 | -12.28543
14.90162 | 11.8425 | 46.41553 | -13.5113
14.90856 | 11.8775 | 46.4572 | -13.22782
14.91551 | 11.918 | 46.49887 | -12.80898
14.92245 | 11.964 | 46.54053 | -12.39269
14.9294 | 12.0095 | 46.5822 | -12.10409
14.93634 | 12.056 | 46.62387 | -12.242
14.94329 | 12.106 | 46.66553 | -11.6495
14.95023 | 12.166 | 46.7072 | -11.86913
14.95718 | 12.23 | 46.74887 | -12.42844
14.96412 | 12.298 | 46.79053 | -13.29422
14.97106 | 12.359 | 46.8322 | -13.43468
14.97801 | 12.414 | 46.87387 | -13.66198
14.98495 | 12.4725 | 46.91553 | -13.5828
14.9919 | 12.5345 | 46.9572 | -13.38104
14.99884 | 12.599 | 46.99887 | -13.47043
15.00579 | 12.667 | 47.04053 | -13.16651
15.01273 | 12.7375 | 47.0822 | -13.64665
15.01968 | 12.811 | 47.12387 | -13.23802
15.02662 | 12.8845 | 47.16553 | -13.47298
15.03356 | 12.959 | 47.2072 | -13.15374
15.04051 | 13.029 | 47.24887 | -13.40147
15.04745 | 13.089 | 47.29053 | -13.30186
15.0544 | 13.1395 | 47.3322 | -13.6211
15.06134 | 13.185 | 47.37387 | -12.51781
15.06829 | 13.2255 | 47.41553 | -12.63273
15.07523 | 13.2645 | 47.4572 | -13.15629
15.08218 | 13.306 | 47.49887 | -13.7156
15.08912 | 13.346 | 47.54053 | -14.31321
15.09606 | 13.382 | 47.5822 | -14.05272
15.10301 | 13.4095 | 47.62387 | -15.06407
15.10995 | 13.4315 | 47.66553 | -15.39608
15.1169 | 13.464 | 47.7072 | -15.69488
15.12384 | 13.5075 | 47.74887 | -16.2925
15.13079 | 13.5535 | 47.79053 | -16.32059
15.13773 | 13.5985 | 47.8322 | -16.80584
15.14468 | 13.6415 | 47.87387 | -17.43155
15.15162 | 13.6825 | 47.91553 | -16.97696
15.15856 | 13.721 | 47.9572 | -17.48263
15.16551 | 13.7575 | 47.99887 | -17.38558
15.17245 | 13.7905 | 48.04053 | -17.40346
15.1794 | 13.8235 | 48.0822 | -17.55159
15.18634 | 13.8535 | 48.12387 | -17.67929
15.19329 | 13.883 | 48.16553 | -18.29223
15.20023 | 13.9105 | 48.2072 | -17.73803
15.20718 | 13.9355 | 48.24887 | -18.43269
15.21412 | 13.961 | 48.29053 | -18.53996
15.22106 | 13.983 | 48.3322 | -18.62679
15.22801 | 14.0055 | 48.37387 | -18.47356
15.23495 | 14.026 | 48.41553 | -18.54507
15.2419 | 14.046 | 48.4572 | -18.75449
15.24884 | 14.064 | 48.49887 | -18.28202
15.25579 | 14.081 | 48.54053 | -19.16057
15.26273 | 14.097 | 48.5822 | -18.44036
15.26968 | 14.112 | 48.62387 | -18.14155
15.27662 | 14.1255 | 48.66553 | -18.12112
15.28356 | 14.1395 | 48.7072 | -17.66652
15.29051 | 14.1515 | 48.74887 | -18.48122
15.29745 | 14.164 | 48.75331 | -18.41226
15.3044 | 14.175 | 48.79498 | -17.94489
15.31134 | 14.1875 | 48.83664 | -19.04818
15.31829 | 14.1985 | 48.87831 | -18.26924
15.32523 | 14.21 | 48.91998 | -17.57457
15.33218 | 14.2215 | 48.96164 | -17.89892
15.33912 | 14.2325 | 49.00331 | -17.86827
15.34606 | 14.2445 | 49.04498 | -17.56436
15.35301 | 14.2575 | 49.08664 | -17.27832
15.35995 | 14.269 | 49.12831 | -17.54904
15.3669 | 14.2815 | 49.16998 | -16.60408
15.37384 | 14.296 | 49.21164 | -16.51214
15.38079 | 14.3095 | 49.25331 | -17.54904
15.38773 | 14.324 | 49.29498 | -18.116
15.39468 | 14.34 | 49.33664 | -17.55414
15.40162 | 14.3545 | 49.37831 | -17.6946
15.40856 | 14.3725 | 49.41998 | -18.02916
15.41551 | 14.39 | 49.46164 | -17.74312
15.42245 | 14.408 | 49.50331 | -18.06747
15.4294 | 14.426 | 49.54498 | -18.45056
15.43634 | 14.4455 | 49.58664 | -18.48376
15.44329 | 14.4655 | 49.62831 | -18.16963
15.45023 | 14.486 | 49.66998 | -17.81719
15.45718 | 14.5075 | 49.71164 | -17.38047
15.46412 | 14.5285 | 49.75331 | -17.47241
15.47106 | 14.5515 | 49.79498 | -17.42389
15.47801 | 14.575 | 49.83664 | -17.73547
15.48495 | 14.599 | 49.87831 | -17.93212
15.4919 | 14.6235 | 49.91998 | -17.67928
15.49884 | 14.6485 | 49.96164 | -17.60011
15.50579 | 14.6745 | 50.00331 | -17.58223
15.51273 | 14.7015 | 50.04498 | -17.46731
15.51968 | 14.7285 | 50.08664 | -17.69971
15.52662 | 14.757 | 50.12831 | -17.25789
15.53356 | 14.7865 | 50.16998 | -17.45964
15.54051 | 14.8145 | 50.21164 | -16.34102
15.54745 | 14.846 | 50.25331 | -16.16736
15.5544 | 14.876 | 50.29498 | -16.74455
15.56134 | 14.9075 | 50.33664 | -15.92474
15.56829 | 14.9395 | 50.37831 | -15.42673
15.57523 | 14.9725 | 50.41998 | -15.75619
15.58218 | 15.0045 | 50.46164 | -16.27719
15.58912 | 15.038 | 50.50331 | -16.16738
15.59606 | 15.0705 | 50.54498 | -16.0831
15.60301 | 15.1035 | 50.58664 | -16.12907
15.60995 | 15.1365 | 50.62831 | -16.53769
15.6169 | 15.1705 | 50.66998 | -16.57856
15.62384 | 15.2035 | 50.71164 | -16.7088
15.63079 | 15.236 | 50.75331 | -16.20057
15.63773 | 15.2695 | 50.79498 | -16.69859
15.64468 | 15.302 | 50.83664 | -16.89524
15.65162 | 15.333 | 50.87831 | -17.16341
15.65856 | 15.3645 | 50.91998 | -17.58225
15.66551 | 15.395 | 50.96164 | -17.79423
15.67245 | 15.4255 | 51.00331 | -18.02408
15.6794 | 15.455 | 51.04498 | -17.51075
15.68634 | 15.483 | 51.08664 | -18.60382
15.69329 | 15.511 | 51.12831 | -18.83112
15.70023 | 15.5375 | 51.16998 | -18.66001
15.70718 | 15.564 | 51.21164 | -18.97669
15.71412 | 15.5895 | 51.25331 | -19.19633
15.72106 | 15.613 | 51.29498 | -19.4083
15.72801 | 15.6365 | 51.33664 | -19.21931
15.73495 | 15.659 | 51.37831 | -18.71619
15.7419 | 15.68 | 51.41998 | -18.40972
15.74884 | 15.701 | 51.46164 | -17.81976
15.75579 | 15.72 | 51.50331 | -17.8172
15.76273 | 15.737 | 51.54498 | -18.38928
15.76968 | 15.7545 | 51.58664 | -18.19008
15.77662 | 15.77 | 51.62831 | -18.60892
15.78356 | 15.785 | 51.66998 | -18.87453
15.79051 | 15.798 | 51.71164 | -19.36488
15.79745 | 15.81 | 51.75331 | -20.08763
15.8044 | 15.8225 | 51.79498 | -20.44263
15.81134 | 15.8325 | 51.84244 | -20.63161
15.81829 | 15.842 | 51.88411 | -20.54478
15.82523 | 15.851 | 51.92578 | -20.80017
15.83218 | 15.8605 | 51.96744 | -20.74654
15.83912 | 15.8685 | 52.00911 | -20.74143
15.84606 | 15.877 | 52.05078 | -20.59841
15.85301 | 15.883 | 52.09244 | -19.95482
15.85995 | 15.8905 | 52.13411 | -20.32003
15.8669 | 15.8955 | 52.17578 | -20.71078
15.87384 | 15.9025 | 52.21744 | -19.4798
15.88079 | 15.91 | 52.25911 | -20.09019
15.88773 | 15.922 | 52.30078 | -21.22668
15.89468 | 15.9325 | 52.34244 | -21.73236
15.90162 | 15.946 | 52.38411 | -21.70426
15.90856 | 15.959 | 52.42578 | -22.73349
15.91551 | 15.976 | 52.46744 | -22.82033
15.92245 | 15.9935 | 52.50911 | -23.22385
15.9294 | 16.013 | 52.55078 | -22.9991
15.93634 | 16.0345 | 52.59244 | -23.03741
15.94329 | 16.058 | 52.63411 | -22.98889
15.95023 | 16.0835 | 52.67578 | -22.81778
15.95718 | 16.1105 | 52.71744 | -22.994
15.96412 | 16.139 | 52.75911 | -22.41936
15.97106 | 16.1715 | 52.80078 | -22.26869
15.97801 | 16.205 | 52.84244 | -21.49484
15.98495 | 16.2405 | 52.88411 | -21.431
15.9919 | 16.277 | 55.74274 | -21.29309
15.99884 | 16.3155 | 55.78441 | -21.65064
16.00579 | 16.356 | 55.82608 | -21.2369
16.01273 | 16.397 | 55.86774 | -22.08225
16.01968 | 16.441 | 55.90941 | -22.25592
16.02662 | 16.4845 | 55.95108 | -21.87538
16.03356 | 16.531 | 55.99274 | -22.51897
16.04051 | 16.5775 | 56.03441 | -21.90602
16.04745 | 16.624 | 56.07608 | -21.17815
16.0544 | 16.6735 | 56.11774 | -21.34671
16.06134 | 16.722 | 56.15941 | -20.93297
16.06829 | 16.7715 | 56.20108 | -19.82713
16.07523 | 16.8235 | 56.24274 | -20.21022
16.08218 | 16.8745 | 56.28441 | -20.2332
16.08912 | 16.927 | 56.32608 | -20.23064
16.09606 | 16.979 | 56.36774 | -20.16425
16.10301 | 17.0305 | 56.40941 | -19.6458
16.10995 | 17.0825 | 56.45108 | -20.33791
16.1169 | 17.135 | 56.49274 | -19.33422
16.12384 | 17.186 | 56.53441 | -20.35579
16.13079 | 17.2365 | 56.57608 | -20.33791
16.13773 | 17.286 | 56.61774 | -20.6878
16.14468 | 17.335 | 56.65941 | -20.08252
16.15162 | 17.3825 | 56.70108 | -20.06975
16.15856 | 17.4295 | 56.74274 | -19.72752
16.16551 | 17.476 | 56.78441 | -19.70454
16.17245 | 17.52 | 56.82608 | -19.58451
16.1794 | 17.5625 | 56.86774 | -19.53599
16.18634 | 17.6045 | 56.90941 | -19.29336
16.19329 | 17.6445 | 56.95108 | -19.51555
16.20023 | 17.682 | 56.99274 | -20.26641
16.20718 | 17.718 | 57.03441 | -19.96249
16.21412 | 17.7515 | 57.07608 | -19.21675
16.22106 | 17.784 | 57.11774 | -19.90376
16.22801 | 17.815 | 57.15941 | -21.1705
16.23495 | 17.843 | 57.20108 | -21.19092
16.2419 | 17.869 | 57.24274 | -20.60352
16.24884 | 17.894 | 57.28441 | -21.50506
16.25579 | 17.9155 | 57.32608 | -21.42844
16.26273 | 17.936 | 57.36774 | -21.73491
16.26968 | 17.9545 | 57.40941 | -20.83338
16.27662 | 17.971 | 57.45108 | -21.31862
16.28356 | 17.986 | 57.49274 | -21.15773
16.29051 | 17.9995 | 57.53441 | -20.94831
16.29745 | 18.0095 | 57.57608 | -21.55103
16.3044 | 18.0185 | 57.61774 | -22.24314
16.31134 | 18.0275 | 57.65941 | -22.47044
16.31829 | 18.0325 | 57.70108 | -22.55983
16.32523 | 18.0375 | 57.74274 | -23.07061
16.33218 | 18.0415 | 57.78441 | -22.8663
16.33912 | 18.043 | 57.82608 | -23.11403
16.34606 | 18.0445 | 57.86774 | -23.31324
16.35301 | 18.0445 | 57.90941 | -23.06551
16.35995 | 18.043 | 57.94066 | -22.45512
16.3669 | 18.0415 | 57.98233 | -23.06296
16.37384 | 18.039 | 58.02399 | -23.6095
16.38079 | 18.0355 | 58.06566 | -23.09616
16.38773 | 18.031 | 58.10733 | -22.00309
16.39468 | 18.0265 | 58.14899 | -21.90859
16.40162 | 18.022 | 58.19066 | -21.69151
16.40856 | 18.015 | 58.23233 | -21.30332
16.41551 | 18.0085 | 58.27399 | -21.31864
16.42245 | 18.0005 | 58.31566 | -20.75167
16.4294 | 17.9925 | 58.35733 | -20.48861
16.43634 | 17.9845 | 58.39899 | -20.52692
16.44329 | 17.977 | 58.44066 | -20.03656
16.45023 | 17.9665 | 58.48233 | -19.95227
16.45718 | 17.9575 | 58.52399 | -19.28059
16.46412 | 17.948 | 58.56566 | -19.21674
16.47106 | 17.937 | 58.60733 | -19.09415
16.47801 | 17.927 | 58.64899 | -20.51669
16.48495 | 17.9155 | 58.69066 | -19.97271
16.4919 | 17.9035 | 58.73233 | -19.87566
16.49884 | 17.892 | 58.77399 | -19.72242
16.50579 | 17.8795 | 58.81566 | -19.6739
16.51273 | 17.867 | 58.85733 | -19.44659
16.51968 | 17.855 | 58.86701 | -19.98292
16.52662 | 17.842 | 58.90868 | -19.94972
16.53356 | 17.8295 | 58.95035 | -19.72242
16.54051 | 17.8155 | 58.99201 | -20.31748
16.54745 | 17.802 | 59.03368 | -21.51272
16.5544 | 17.7885 | 59.07535 | -20.60608
16.56134 | 17.7755 | 59.11701 | -20.69036
16.56829 | 17.76 | 59.15868 | -20.86913
16.57523 | 17.7455 | 59.20035 | -20.39665
16.58218 | 17.7315 | 59.24201 | -20.35835
16.58912 | 17.717 | 59.28368 | -20.70313
16.59606 | 17.7005 | 59.32535 | -20.37113
16.60301 | 17.687 | 59.36701 | -21.01471
16.60995 | 17.6715 | 59.40868 | -20.97896
16.6169 | 17.656 | 59.45035 | -20.95853
16.62384 | 17.6395 | 59.49201 | -20.71846
16.63079 | 17.624 | 59.53368 | -20.70314
16.63773 | 17.6085 | 59.57535 | -19.49002
16.64468 | 17.592 | 59.61701 | -20.0289
16.65162 | 17.5755 | 59.65868 | -20.07742
16.65856 | 17.5585 | 59.70035 | -20.96874
16.66551 | 17.5415 | 59.74201 | -20.77209
16.67245 | 17.524 | 59.78368 | -21.57147
16.6794 | 17.5065 | 59.82535 | -21.32629
16.68634 | 17.489 | 59.86701 | -20.94064
16.69329 | 17.471 | 59.90868 | -20.61885
16.70023 | 17.4535 | 59.95035 | -19.65092
16.70718 | 17.4345 | 59.99201 | -19.01755
16.71412 | 17.416 | 60.03368 | -19.7403
16.72106 | 17.3965 | 60.07535 | -20.20256
16.72801 | 17.379 | 60.11701 | -19.6688
16.73495 | 17.359 | 60.15868 | -19.89099
16.7419 | 17.3395 | 60.20035 | -21.14241
16.74884 | 17.3205 | 60.24201 | -20.63162
16.75579 | 17.3015 | 60.28368 | -20.85126
16.76273 | 17.282 | 60.32535 | -20.58054
16.76968 | 17.262 | 60.36701 | -20.61885
16.77662 | 17.2425 | 60.40868 | -20.86913
16.78356 | 17.2225 | 60.45035 | -20.98151
16.79051 | 17.203 | 60.49201 | -21.29054
16.79745 | 17.1825 | 60.53368 | -21.18071
16.8044 | 17.1625 | 60.57535 | -21.56125
16.81134 | 17.142 | 60.61701 | -21.19604
16.81829 | 17.123 | 60.65868 | -20.85126
16.82523 | 17.1025 | 60.70035 | -21.47697
16.83218 | 17.0825 | 60.74201 | -21.2982
16.83912 | 17.0635 | 60.78368 | -21.50506
16.84606 | 17.0445 | 60.82535 | -21.85239
16.85301 | 17.0275 | 60.86701 | -22.52662
16.85995 | 17.011 | 60.90868 | -23.03995
16.8669 | 16.995 | 60.95035 | -23.14211
16.87384 | 16.9785 | 60.99201 | -22.57515
16.88079 | 16.9645 | 61.03368 | -22.47554
16.88773 | 16.951 | 61.07535 | -22.62112
16.89468 | 16.938 | 61.11701 | -22.72839
16.90162 | 16.9265 | 61.15868 | -21.46165
16.90856 | 16.9175 | 61.20035 | -22.0797
16.91551 | 16.9095 | 61.24201 | -21.87538
16.92245 | 16.9035 | 61.28368 | -22.14099
16.9294 | 16.9 | 61.32535 | -22.89184
16.93634 | 16.8995 | 61.36701 | -23.52777
16.94329 | 16.901 | 61.40868 | -23.45116
16.95023 | 16.906 | 61.45035 | -23.52522
16.95718 | 16.912 | 61.49201 | -24.08453
16.96412 | 16.92 | 61.53368 | -24.09218
16.97106 | 16.9305 | 61.57535 | -24.49825
16.97801 | 16.9435 | 61.61701 | -24.51102
16.98495 | 16.958 | 61.65868 | -24.6617
16.9919 | 16.973 | 61.70035 | -24.27606
16.99884 | 16.9905 | 61.74201 | -23.83423
17.00579 | 17.0085 | 61.78368 | -24.09218
17.01273 | 17.0285 | 61.82535 | -23.6197
17.01968 | 17.048 | 61.86701 | -23.30813
17.02662 | 17.0685 | 61.90868 | -23.4869
17.03356 | 17.0905 | 61.95035 | -24.0743
17.04051 | 17.1115 | 61.99201 | -24.27861
17.04745 | 17.1325 | 62.03368 | -24.2122
17.0544 | 17.153 | 62.07535 | -24.9554
17.06134 | 17.174 | 62.11701 | -25.37168
17.06829 | 17.193 | 62.15868 | -25.24654
17.07523 | 17.2125 | 62.20035 | -25.97696
17.08218 | 17.2315 | 62.24201 | -25.83649
17.08912 | 17.2505 | 62.28368 | -24.97071
17.09606 | 17.269 | 62.32535 | -24.72809
17.10301 | 17.2865 | 62.36701 | -25.12139
17.10995 | 17.304 | 62.40868 | -25.15714
17.1169 | 17.321 | 62.45035 | -25.82627
17.12384 | 17.3385 | 62.49201 | -25.85948
17.13079 | 17.354 | 62.53368 | -25.76243
17.13773 | 17.3695 | 62.57535 | -24.88133
17.14468 | 17.386 | 62.61701 | -24.64127
17.15162 | 17.401 | 62.65868 | -24.53911
17.15856 | 17.4165 | 62.70035 | -25.14184
17.16551 | 17.431 | 62.74201 | -24.97839
17.17245 | 17.4445 | 62.78368 | -25.02946
17.1794 | 17.458 | 62.82535 | -25.95398
17.18634 | 17.4715 | 62.86701 | -25.44575
17.19329 | 17.4815 | 62.90868 | -25.65517
17.20023 | 17.493 | 62.95035 | -25.18015
17.20718 | 17.5035 | 62.99201 | -25.25932
17.21412 | 17.5115 | 63.03368 | -25.40234
17.22106 | 17.5195 | 63.07535 | -25.15206
17.22801 | 17.5285 | 63.11701 | -24.89156
17.23495 | 17.533 | 63.15868 | -24.5902
17.2419 | 17.5385 | 63.20035 | -23.85978
17.24884 | 17.543 | 63.24201 | -23.6478
17.25579 | 17.546 | 63.28368 | -23.81636
17.26273 | 17.5505 | 63.32535 | -24.08196
17.26968 | 17.5515 | 63.36701 | -24.1688
17.27662 | 17.553 | 63.40868 | -23.29791
17.28356 | 17.553 | 63.45035 | -23.64013
17.29051 | 17.5535 | 63.49201 | -24.202
17.29745 | 17.553 | 63.53368 | -24.90688
17.3044 | 17.5505 | 63.57535 | -25.14183
17.31134 | 17.548 | 63.61701 | -25.85182
17.31829 | 17.5445 | 63.65868 | -25.60919
17.32523 | 17.5415 | 63.70035 | -25.11373
17.33218 | 17.537 | 63.74201 | -25.45085
17.33912 | 17.5325 | 63.78368 | -24.90687
17.34606 | 17.527 | 63.82535 | -25.21334
17.35301 | 17.521 | 63.86701 | -24.45738
17.35995 | 17.5155 | 63.90868 | -24.71533
17.3669 | 17.5085 | 63.95035 | -25.01413
17.37384 | 17.501 | 63.99201 | -23.94659
17.38079 | 17.4945 | 64.03368 | -25.13161
17.38773 | 17.487 | 64.07535 | -25.56832
17.39468 | 17.479 | 64.11701 | -25.553
17.40162 | 17.4705 | 64.15868 | -25.8186
17.40856 | 17.4625 | 64.20035 | -26.93211
17.41551 | 17.453 | 64.24201 | -26.88103
17.42245 | 17.4435 | 64.28368 | -26.74823
17.4294 | 17.434 | 64.32535 | -27.02661
17.43634 | 17.424 | 64.36701 | -27.6421
17.44329 | 17.412 | 64.40868 | -27.60123
17.45023 | 17.4015 | 64.45035 | -27.51185
17.45718 | 17.39 | 64.49201 | -27.6421
17.46412 | 17.3795 | 64.53368 | -27.19516
17.47106 | 17.367 | 64.57535 | -27.32797
17.47801 | 17.355 | 64.61348 | -27.27944
17.48495 | 17.3415 | 64.65515 | -28.11457
17.4919 | 17.329 | 64.69682 | -27.44033
17.49884 | 17.3165 | 64.73848 | -27.46587
17.50579 | 17.303 | 64.78015 | -28.11457
17.51273 | 17.29 | 64.82182 | -28.65089
17.51968 | 17.2755 | 64.86348 | -29.28936
17.52662 | 17.2595 | 64.90515 | -29.37875
17.53356 | 17.246 | 64.94682 | -29.95082
17.54051 | 17.231 | 64.98848 | -29.61627
17.54745 | 17.216 | 65.03015 | -29.62137
17.5544 | 17.201 | 65.07182 | -29.27405
17.56134 | 17.1845 | 65.11348 | -29.50901
17.56829 | 17.169 | 65.15515 | -28.33421
17.57523 | 17.1535 | 65.19682 | -27.88727
17.58218 | 17.138 | 65.23848 | -28.29079
17.58912 | 17.1215 | 65.28015 | -28.33932
17.59606 | 17.1055 | 65.32182 | -27.85152
17.60301 | 17.0885 | 65.36348 | -27.18751
17.60995 | 17.0725 | 65.40515 | -26.99852
17.6169 | 17.0565 | 65.44682 | -26.43921
17.62384 | 17.04 | 65.48848 | -26.67672
17.63079 | 17.023 | 65.53015 | -26.29109
17.63773 | 17.0085 | 65.57182 | -26.30386
17.64468 | 16.991 | 65.61348 | -25.47894
17.65162 | 16.975 | 65.65515 | -26.5899
17.65856 | 16.9585 | 65.69682 | -26.09444
17.66551 | 16.9425 | 65.73848 | -25.72157
17.67245 | 16.9255 | 65.78015 | -25.66793
17.6794 | 16.9085 | 65.82182 | -25.01413
17.68634 | 16.8925 | 65.86348 | -25.12906
17.69329 | 16.8745 | 65.90583 | -25.07288
17.70023 | 16.8575 | 65.9475 | -25.15205
17.70718 | 16.841 | 65.98917 | -25.34615
17.71412 | 16.823 | 66.03083 | -24.96817
17.72106 | 16.807 | 66.0725 | -24.85835
17.72801 | 16.791 | 66.11417 | -25.69093
17.73495 | 16.774 | 66.15583 | -27.0113
17.7419 | 16.7565 | 66.1975 | -26.65376
17.74884 | 16.7395 | 66.23917 | -26.14297
17.75579 | 16.724 | 66.28083 | -26.7789
17.76273 | 16.7075 | 66.3225 | -26.84019
17.76968 | 16.6905 | 66.36417 | -26.82997
17.77662 | 16.674 | 66.40583 | -27.41226
17.78356 | 16.659 | 66.4475 | -27.22071
17.79051 | 16.6425 | 66.48917 | -27.17474
17.79745 | 16.627 | 66.53083 | -27.61912
17.8044 | 16.6115 | 66.5725 | -27.79023
17.81134 | 16.596 | 66.61417 | -27.72384
17.81829 | 16.58 | 66.65583 | -28.09926
17.82523 | 16.5645 | 66.6975 | -28.26016
17.83218 | 16.548 | 66.73917 | -28.41851
17.83912 | 16.5335 | 66.78083 | -28.4747
17.84606 | 16.518 | 66.8225 | -28.07628
17.85301 | 16.5025 | 66.86417 | -27.74427
17.85995 | 16.4875 | 66.90583 | -27.86686
17.8669 | 16.472 | 66.94316 | -27.72384
17.87384 | 16.457 | 66.98483 | -28.12224
17.88079 | 16.4415 | 67.02649 | -28.18609
17.88773 | 16.4255 | 67.06816 | -28.36741
17.89468 | 16.411 | 67.10983 | -27.17218
17.90162 | 16.395 | 67.15149 | -27.04449
17.90856 | 16.38 | 67.19316 | -27.63189
17.91551 | 16.3655 | 67.23483 | -26.8555
17.92245 | 16.3505 | 67.27649 | -27.06238
17.9294 | 16.3345 | 67.31816 | -27.02151
17.93634 | 16.32 | 67.35983 | -27.41738
17.94329 | 16.3055 | 67.40149 | -27.60892
17.95023 | 16.2915 | 67.44316 | -27.44547
17.95718 | 16.277 | 67.48483 | -27.10069
17.96412 | 16.262 | 67.52649 | -28.01755
17.97106 | 16.248 | 67.56816 | -27.56805
17.97801 | 16.2325 | 67.60983 | -28.17333
17.98495 | 16.218 | 67.65149 | -27.53741
17.9919 | 16.2025 | 67.69316 | -27.07515
17.99884 | 16.187 | 67.73483 | -27.85665
18.00579 | 16.1715 | 67.77649 | -27.93071
18.01273 | 16.1555 | 67.81816 | -28.01499
18.01968 | 16.14 | 67.85983 | -27.64212
18.02662 | 16.1235 | 67.90149 | -27.53231
18.03356 | 16.1075 | 67.94316 | -27.61915
18.04051 | 16.091 | 67.98483 | -28.00734
18.04745 | 16.0755 | 68.02649 | -28.18101
18.0544 | 16.058 | 68.06816 | -28.55388
18.06134 | 16.0405 | 68.10983 | -28.94463
18.06829 | 16.0235 | 68.15149 | -28.29593
18.07523 | 16.006 | 68.19316 | -28.24741
18.08218 | 15.9885 | 68.23483 | -28.11716
18.08912 | 15.9715 | 68.27649 | -27.73152
18.09606 | 15.9535 | 68.31816 | -27.89497
18.10301 | 15.9365 | 68.35983 | -27.56807
18.10995 | 15.9185 | 68.40149 | -27.81835
18.1169 | 15.902 | 68.44316 | -27.65234
18.12384 | 15.8845 | 68.48483 | -26.78401
18.13079 | 15.8675 | 68.52649 | -26.88362
18.13773 | 15.852 | 68.56816 | -26.19406
18.14468 | 15.835 | 68.60983 | -26.59758
18.15162 | 15.82 | 68.65149 | -27.30501
18.15856 | 15.804 | 68.69316 | -26.973
18.16551 | 15.7885 | 68.73483 | -27.22839
18.17245 | 15.7735 | 68.77649 | -27.77748
18.1794 | 15.7595 | 68.81816 | -28.80671
18.18634 | 15.7445 | 68.85983 | -28.54109
18.19329 | 15.7295 | 68.90149 | -28.43894
18.20023 | 15.7145 | 68.94316 | -28.28825
18.20718 | 15.699 | 68.98483 | -27.92815
18.21412 | 15.6835 | 69.02649 | -28.22696
18.22106 | 15.667 | 69.06816 | -28.46959
18.22801 | 15.651 | 69.10983 | -29.22299
18.23495 | 15.6335 | 69.15149 | -28.80925
18.2419 | 15.617 | 69.19316 | -28.8731
18.24884 | 15.599 | 69.23483 | -29.69801
18.25579 | 15.581 | 69.27649 | -29.36345
18.26273 | 15.563 | 69.31816 | -29.60863
18.26968 | 15.543 | 69.35983 | -29.63416
18.27662 | 15.524 | 69.40149 | -30.30329
18.28356 | 15.504 | 69.44316 | -29.92531
18.29051 | 15.484 | 69.48483 | -30.1143
18.29745 | 15.463 | 69.52649 | -30.37224
18.3044 | 15.442 | 69.56816 | -30.14495
18.31134 | 15.4205 | 69.60983 | -30.38757
18.31829 | 15.399 | 69.65149 | -30.32373
18.32523 | 15.3765 | 69.69316 | -30.61232
18.33218 | 15.354 | 69.71067 | -30.23179
18.33912 | 15.3305 | 69.75234 | -28.9012
18.34606 | 15.3085 | 69.794 | -29.30217
18.35301 | 15.2855 | 69.83567 | -29.40687
18.35995 | 15.262 | 69.87734 | -29.21533
18.3669 | 15.2385 | 69.919 | -29.23575
18.37384 | 15.215 | 69.96067 | -28.94205
18.38079 | 15.1925 | 70.00234 | -28.27037
18.38773 | 15.169 | 70.044 | -27.80556
18.39468 | 15.146 | 70.08567 | -27.87707
18.40162 | 15.1235 | 70.12734 | -27.85408
18.40856 | 15.1005 | 70.169 | -27.45311
18.41551 | 15.0775 | 70.21067 | -26.97809
18.42245 | 15.0555 | 70.25234 | -27.03428
18.4294 | 15.032 | 70.294 | -27.12877
18.43634 | 15.011 | 70.33567 | -26.66651
18.44329 | 14.988 | 70.37734 | -27.6038
18.45023 | 14.965 | 70.419 | -27.29478
18.45718 | 14.943 | 70.46067 | -27.20795
18.46412 | 14.921 | 70.50234 | -26.89382
18.47106 | 14.898 | 70.544 | -25.49172
18.47801 | 14.8755 | 70.58567 | -25.54536
18.48495 | 14.852 | 70.62734 | -25.30273
18.4919 | 14.83 | 70.669 | -25.72158
18.49884 | 14.808 | 70.71067 | -26.28854
18.50579 | 14.7855 | 70.75234 | -26.69461
18.51273 | 14.762 | 70.794 | -27.15432
18.51968 | 14.7395 | 70.83567 | -27.0062
18.52662 | 14.7175 | 70.87734 | -26.63334
18.53356 | 14.694 | 70.919 | -26.49032
18.54051 | 14.6715 | 70.96067 | -26.98322
18.54745 | 14.649 | 71.00234 | -26.5414
18.5544 | 14.6265 | 71.044 | -26.85554
18.56134 | 14.605 | 71.08567 | -26.87596
18.56829 | 14.5815 | 71.12734 | -27.01387
18.57523 | 14.5585 | 71.169 | -26.97557
18.58218 | 14.537 | 71.21067 | -27.20542
18.58912 | 14.515 | 71.25234 | -27.51189
18.59606 | 14.4915 | 71.294 | -27.61661
18.60301 | 14.47 | 71.33567 | -27.81837
18.60995 | 14.4485 | 71.37734 | -27.72132
18.6169 | 14.4255 | 71.419 | -28.26019
18.62384 | 14.404 | 71.46067 | -28.6918
18.63079 | 14.3815 | 71.50234 | -29.62142
18.63773 | 14.3595 | 71.544 | -29.17448
18.64468 | 14.3375 | 71.58567 | -29.34814
18.65162 | 14.315 | 71.62734 | -29.41455
18.65856 | 14.2915 | 71.669 | -28.63561
18.66551 | 14.268 | 71.71067 | -28.29338
18.67245 | 14.246 | 71.75234 | -28.17078
18.6794 | 14.222 | 71.794 | -28.51811
18.68634 | 14.1985 | 71.83567 | -28.87311
18.69329 | 14.1735 | 71.87734 | -28.72498
18.70023 | 14.1495 | 71.919 | -27.66255
18.70718 | 14.125 | 71.96067 | -28.62537
18.71412 | 14.1005 | 72.00234 | -28.39807
18.72106 | 14.0755 | 72.01627 | -28.71731
18.72801 | 14.0505 | 72.05794 | -27.85408
18.73495 | 14.0265 | 72.09961 | -28.42871
18.7419 | 14.0025 | 72.14127 | -28.63813
18.74884 | 13.9785 | 72.18294 | -27.70084
18.75579 | 13.955 | 72.22461 | -26.94232
18.76273 | 13.93 | 72.26627 | -25.66536
18.76968 | 13.907 | 72.30794 | -26.11229
18.77662 | 13.884 | 72.34961 | -25.81093
18.78356 | 13.8615 | 72.39127 | -25.95395
18.79051 | 13.84 | 72.43294 | -25.68068
18.79745 | 13.8175 | 72.47461 | -26.04079
18.8044 | 13.797 | 72.51627 | -26.26043
18.81134 | 13.777 | 72.55794 | -25.99227
18.81829 | 13.7565 | 72.59961 | -26.54648
18.82523 | 13.7375 | 72.64127 | -26.94745
18.83218 | 13.7185 | 72.68294 | -26.57713
18.83912 | 13.7 | 72.72461 | -26.46731
18.84606 | 13.6815 | 72.76627 | -25.78797
18.85301 | 13.664 | 72.80794 | -26.11231
18.85995 | 13.647 | 72.84961 | -26.71759
18.8669 | 13.631 | 72.89127 | -25.3206
18.87384 | 13.616 | 72.93294 | -26.37026
18.88079 | 13.6035 | 72.97461 | -26.38814
18.88773 | 13.5915 | 73.01627 | -26.74825
18.89468 | 13.582 | 73.05794 | -25.36402
18.90162 | 13.5735 | 73.09961 | -25.24144
18.90856 | 13.5695 | 73.14127 | -25.88247
18.91551 | 13.565 | 73.18294 | -26.45455
18.92245 | 13.5645 | 73.22461 | -27.12879
18.9294 | 13.5655 | 73.26627 | -26.73804
18.93634 | 13.57 | 73.30794 | -27.28714
18.94329 | 13.576 | 73.34961 | -27.28969
18.95023 | 13.5845 | 73.39127 | -27.38418
18.95718 | 13.594 | 73.43294 | -26.63333
18.96412 | 13.606 | 73.47461 | -25.53769
18.97106 | 13.622 | 73.51627 | -25.84672
18.97801 | 13.638 | 73.55794 | -26.12509
18.98495 | 13.6555 | 73.59961 | -24.95029
18.9919 | 13.6745 | 73.64127 | -25.25165
18.99884 | 13.6965 | 73.68294 | -25.09076
19.00579 | 13.7205 | 73.72461 | -26.3243
19.01273 | 13.7455 | 73.76627 | -26.73293
19.01968 | 13.772 | 73.80794 | -26.72272
19.02662 | 13.799 | 73.84961 | -28.08651
19.03356 | 13.8295 | 73.89127 | -27.23606
19.04051 | 13.8585 | 73.93294 | -26.80444
19.04745 | 13.8905 | 73.97461 | -27.47102
19.0544 | 13.9225 | 74.01329 | -29.26898
19.06134 | 13.956 | 74.05495 | -28.35977
19.06829 | 13.991 | 74.09662 | -28.16568
19.07523 | 14.0265 | 74.13829 | -27.81578
19.08218 | 14.062 | 74.17995 | -27.63956
19.08912 | 14.099 | 74.22162 | -27.48377
19.09606 | 14.136 | 74.26329 | -27.20539
19.10301 | 14.174 | 74.30495 | -27.49398
19.10995 | 14.212 | 74.34662 | -27.471
19.1169 | 14.25 | 74.38829 | -28.09926
19.12384 | 14.2875 | 74.42995 | -28.81436
19.13079 | 14.324 | 74.47162 | -28.23973
19.13773 | 14.361 | 74.51329 | -28.00477
19.14468 | 14.3975 | 74.55495 | -28.46703
19.15162 | 14.4335 | 74.59662 | -29.19489
19.15856 | 14.4695 | 74.63829 | -29.54222
19.16551 | 14.504 | 74.67995 | -28.9395
19.17245 | 14.5375 | 74.72162 | -28.73262
19.1794 | 14.5695 | 74.76115 | -29.47837
19.18634 | 14.6015 | 74.80281 | -29.11827
19.19329 | 14.6295 | 74.84448 | -29.32769
19.20023 | 14.6585 | 74.88615 | -29.66992
19.20718 | 14.685 | 74.92781 | -29.02889
19.21412 | 14.71 | 74.96948 | -27.93326
19.22106 | 14.7325 | 75.01115 | -28.49512
19.22801 | 14.752 | 75.05281 | -28.79649
19.23495 | 14.77 | 75.09448 | -29.54224
19.2419 | 14.7865 | 75.13615 | -29.60098
19.24884 | 14.8005 | 75.17781 | -30.24712
19.25579 | 14.812 | 75.21948 | -30.09133
19.26273 | 14.8225 | 75.26115 | -30.09644
19.26968 | 14.8295 | 75.30281 | -30.56636
19.27662 | 14.8355 | 75.34448 | -30.04026
19.28356 | 14.8405 | 75.38615 | -30.35183
19.29051 | 14.8425 | 75.42781 | -30.33396
19.29745 | 14.844 | 75.46948 | -29.98408
19.3044 | 14.8435 | 75.51115 | -30.80899
19.31134 | 14.84 | 75.55281 | -30.29054
19.31829 | 14.8365 | 75.59448 | -30.54594
19.32523 | 14.8325 | 75.63615 | -30.40803
19.33218 | 14.8265 | 75.67781 | -30.21648
19.33912 | 14.8185 | 75.71948 | -30.18328
19.34606 | 14.8095 | 75.76115 | -29.51926
19.35301 | 14.8005 | 75.80281 | -29.89979
19.35995 | 14.79 | 75.84448 | -30.33906
19.3669 | 14.778 | 75.88615 | -31.0516
19.37384 | 14.765 | 75.92781 | -31.67475
19.38079 | 14.752 | 75.96948 | -31.24059
19.38773 | 14.738 | 76.01115 | -30.68639
19.39468 | 14.723 | 76.05281 | -30.16539
19.40162 | 14.707 | 76.09448 | -30.00194
19.40856 | 14.6915 | 76.13615 | -29.65461
19.41551 | 14.6745 | 76.17781 | -29.78231
19.42245 | 14.657 | 76.21948 | -30.03259
19.4294 | 14.639 | 76.26115 | -29.42476
19.43634 | 14.621 | 76.30281 | -30.44122
19.44329 | 14.602 | 76.34448 | -29.95087
19.45023 | 14.5825 | 76.38615 | -29.99429
19.45718 | 14.563 | 76.42781 | -30.91114
19.46412 | 14.543 | 76.46948 | -30.57658
19.47106 | 14.521 | 76.51115 | -30.01216
19.47801 | 14.5 | 76.55281 | -29.44519
19.48495 | 14.4785 | 76.59448 | -29.17447
19.4919 | 14.456 | 76.63615 | -29.2894
19.49884 | 14.434 | 76.67781 | -28.78117
19.50579 | 14.4105 | 76.71948 | -29.1898
19.51273 | 14.3875 | 76.76115 | -29.52181
19.51968 | 14.3635 | 76.80281 | -28.41341
19.52662 | 14.3405 | 76.84448 | -28.41852
19.53356 | 14.3155 | 76.88615 | -28.63561
19.54051 | 14.291 | 76.92781 | -28.98293
19.54745 | 14.266 | 76.96948 | -29.16171
19.5544 | 14.2415 | 77.01115 | -29.62141
19.56134 | 14.2165 | 77.05281 | -30.36205
19.56829 | 14.19 | 77.09448 | -30.85751
19.57523 | 14.1665 | 77.13615 | -30.2037
19.58218 | 14.139 | 77.17781 | -29.33282
19.58912 | 14.1135 | 77.21948 | -29.94831
19.59606 | 14.088 | 77.26115 | -29.92021
19.60301 | 14.062 | 77.30281 | -29.71078
19.60995 | 14.0355 | 77.34448 | -29.34302
19.6169 | 14.0095 | 77.38615 | -29.35579
19.62384 | 13.9825 | 77.42781 | -29.8819
19.63079 | 13.956 | 77.46948 | -30.25477
19.63773 | 13.929 | 77.51115 | -29.99172
19.64468 | 13.902 | 77.55281 | -30.41312
19.65162 | 13.8755 | 77.59448 | -30.94433
19.65856 | 13.8475 | 77.63615 | -30.94433
19.66551 | 13.821 | 77.67781 | -31.18696
19.67245 | 13.793 | 77.71948 | -31.12821
19.6794 | 13.765 | 77.76115 | -30.81919
19.68634 | 13.737 | 77.80281 | -30.70938
19.69329 | 13.7075 | 77.84448 | -30.42334
19.70023 | 13.679 | 77.88615 | -30.65575
19.70718 | 13.6505 | 77.9312 | -31.42447
19.71412 | 13.622 | 77.97287 | -31.31977
19.72106 | 13.593 | 78.01454 | -30.84218
19.72801 | 13.5645 | 78.0562 | -30.92391
19.73495 | 13.5345 | 78.09787 | -31.80245
19.7419 | 13.506 | 78.13954 | -31.90717
19.74884 | 13.476 | 78.1812 | -31.7003
19.75579 | 13.447 | 78.22287 | -31.54452
19.76273 | 13.4175 | 78.26454 | -31.87398
19.76968 | 13.388 | 78.3062 | -32.72698
19.77662 | 13.359 | 78.34787 | -32.13958
19.78356 | 13.329 | 78.38954 | -30.96988
19.79051 | 13.3005 | 78.4312 | -30.31863
19.79745 | 13.2715 | 78.47287 | -31.55473
19.8044 | 13.2415 | 78.51454 | -31.68753
19.81134 | 13.213 | 78.5562 | -31.63901
19.81829 | 13.1845 | 78.59787 | -32.17022
19.82523 | 13.156 | 78.63954 | -32.09615
19.83218 | 13.129 | 78.6812 | -31.55217
19.83912 | 13.1035 | 78.72287 | -31.83821
19.84606 | 13.0785 | 78.76454 | -31.53684
19.85301 | 13.055 | 78.8062 | -31.87651
19.85995 | 13.034 | 78.84787 | -31.92248
19.8669 | 13.014 | 78.88954 | -31.46022
19.87384 | 12.995 | 78.9312 | -31.76158
19.88079 | 12.9805 | 78.97287 | -31.38104
19.88773 | 12.9665 | 79.01454 | -31.03882
19.89468 | 12.9555 | 81.85997 | -31.13332
19.90162 | 12.946 | 81.90163 | -31.36828
19.90856 | 12.94 | 81.9433 | -32.02974
19.91551 | 12.9355 | 81.98497 | -31.29166
19.92245 | 12.9345 | 82.02663 | -30.99541
19.9294 | 12.936 | 82.0683 | -30.74002
19.93634 | 12.94 | 82.10997 | -31.7054
19.94329 | 12.947 | 82.15163 | -32.77039
19.95023 | 12.956 | 82.1933 | -32.80104
19.95718 | 12.968 | 82.23497 | -31.53685
19.96412 | 12.982 | 82.27663 | -31.83054
19.97106 | 12.9975 | 82.3183 | -31.33764
19.97801 | 13.0165 | 82.35997 | -30.87793
19.98495 | 13.037 | 82.40163 | -30.68129
19.9919 | 13.059 | 82.4433 | -31.21251
19.99884 | 13.0825 | 82.48497 | -31.17675
20.00579 | 13.1055 | 82.52663 | -31.77948
20.01273 | 13.128 | 82.5683 | -31.55218
20.01968 | 13.1535 | 82.60997 | -32.02977
20.02662 | 13.178 | 82.65163 | -31.98635
20.03356 | 13.203 | 82.6933 | -31.72075
20.04051 | 13.2295 | 82.73497 | -32.94918
20.04745 | 13.2555 | 82.77663 | -33.25565
20.0544 | 13.283 | 82.8183 | -33.31694
20.06134 | 13.31 | 82.85997 | -33.6183
20.06829 | 13.337 | 82.90163 | -33.58765
20.07523 | 13.3645 | 82.9433 | -33.80217
20.08218 | 13.3905 | 82.98497 | -34.50705
20.08912 | 13.417 | 83.02663 | -35.02039
20.09606 | 13.4405 | 83.0683 | -34.71902
20.10301 | 13.465 | 83.10997 | -33.88389
20.10995 | 13.487 | 83.15163 | -34.80585
20.1169 | 13.5085 | 83.1933 | -35.43157
20.12384 | 13.529 | 83.23497 | -35.18895
20.13079 | 13.5485 | 83.27663 | -35.5797
20.13773 | 13.566 | 83.3183 | -35.8453
20.14468 | 13.584 | 83.35997 | -36.50421
20.15162 | 13.6 | 83.40163 | -36.22328
20.15856 | 13.615 | 83.4433 | -37.61516
20.16551 | 13.628 | 83.48497 | -37.57429
20.17245 | 13.642 | 83.52663 | -37.07117
20.1794 | 13.654 | 83.5683 | -37.30613
20.18634 | 13.665 | 83.60997 | -37.55642
20.19329 | 13.674 | 83.65163 | -37.58707
20.20023 | 13.6845 | 83.6933 | -37.32401
20.20718 | 13.693 | 83.73497 | -36.68808
20.21412 | 13.701 | 83.77663 | -36.07515
20.22106 | 13.708 | 83.8183 | -35.52095
20.22801 | 13.715 | 83.85997 | -35.15318
20.23495 | 13.7195 | 83.90163 | -34.89269
20.2419 | 13.725 | 83.9433 | -34.07543
20.24884 | 13.73 | 83.98497 | -33.18922
20.25579 | 13.7325 | 84.02663 | -32.25449
20.26273 | 13.7355 | 84.0683 | -32.28003
20.26968 | 13.7375 | 84.10997 | -31.97356
20.27662 | 13.739 | 84.15163 | -31.6773
20.28356 | 13.7405 | 84.1933 | -31.14863
20.29051 | 13.741 | 84.23497 | -30.28797
20.29745 | 13.741 | 84.27663 | -30.16027
20.3044 | 13.7405 | 84.3183 | -29.3609
20.31134 | 13.74 | 84.35997 | -29.62906
20.31829 | 13.738 | 84.40163 | -29.20767
20.32523 | 13.736 | 84.4433 | -28.89099
20.33218 | 13.7335 | 84.48497 | -29.72612
20.33912 | 13.7315 | 84.52663 | -28.33679
20.34606 | 13.729 | 84.5683 | -28.03542
20.35301 | 13.7255 | 84.60997 | -28.12225
20.35995 | 13.7225 | 84.63326 | -27.51697
20.3669 | 13.7195 | 84.67493 | -28.23207
20.37384 | 13.7145 | 84.7166 | -28.32401
20.38079 | 13.71 | 84.75826 | -28.46192
20.38773 | 13.7055 | 84.79993 | -28.45681
20.39468 | 13.701 | 84.8416 | -29.08252
20.40162 | 13.6955 | 84.88326 | -29.532
20.40856 | 13.6905 | 84.92493 | -29.79761
20.41551 | 13.6845 | 84.9666 | -30.95709
20.42245 | 13.679 | 85.00826 | -31.4219
20.4294 | 13.673 | 85.04993 | -31.86884
20.43634 | 13.6665 | 85.0916 | -32.51243
20.44329 | 13.6605 | 85.13326 | -32.44603
20.45023 | 13.653 | 85.17493 | -33.39099
20.45718 | 13.647 | 85.2166 | -33.03344
20.46412 | 13.6405 | 85.25826 | -33.85069
20.47106 | 13.632 | 85.29993 | -33.60296
20.47801 | 13.6265 | 85.3416 | -32.76272
20.48495 | 13.6185 | 85.38326 | -32.11147
20.4919 | 13.61 | 85.42493 | -32.0655
20.49884 | 13.603 | 85.4666 | -32.9798
20.50579 | 13.5955 | 85.50826 | -32.95682
20.51273 | 13.587 | 85.54993 | -32.22129
20.51968 | 13.5785 | 85.5916 | -32.58395
20.52662 | 13.5705 | 85.63326 | -31.69519
20.53356 | 13.5625 | 85.86347 | -31.77692
20.54051 | 13.553 | 85.90514 | -32.14979
20.54745 | 13.5445 | 85.94681 | -31.70286
20.5544 | 13.5355 | 85.98847 | -31.64411
20.56134 | 13.526 | 86.03014 | -31.73095
20.56829 | 13.5175 | 86.07181 | -31.84843
20.57523 | 13.5075 | 86.11347 | -31.03118
20.58218 | 13.4985 | 86.15514 | -31.307
20.58912 | 13.4895 | 86.19681 | -30.92391
20.59606 | 13.4795 | 86.23847 | -29.86659
20.60301 | 13.4695 | 86.28014 | -30.4923
20.60995 | 13.46 | 86.32181 | -29.31749
20.6169 | 13.4495 | 86.36347 | -29.71079
20.62384 | 13.44 | 86.40514 | -28.74541
20.63079 | 13.4295 | 86.44681 | -27.87964
20.63773 | 13.421 | 86.48847 | -28.55131
20.64468 | 13.41 | 86.53014 | -29.10807
20.65162 | 13.4 | 86.57181 | -29.14637
20.65856 | 13.3895 | 86.61347 | -29.51669
20.66551 | 13.3795 | 86.65514 | -29.92021
20.67245 | 13.3695 | 86.69681 | -30.01215
20.6794 | 13.36 | 86.73847 | -29.69291
20.68634 | 13.349 | 86.78014 | -30.24966
20.69329 | 13.338 | 86.82181 | -30.41566
20.70023 | 13.3285 | 86.86347 | -30.44376
20.70718 | 13.319 | 86.90514 | -30.64041
20.71412 | 13.3075 | 86.94681 | -30.58422
20.72106 | 13.298 | 86.98847 | -31.07714
20.72801 | 13.2865 | 87.03014 | -31.23292
20.73495 | 13.276 | 87.07181 | -31.31464
20.7419 | 13.2655 | 87.11347 | -30.75278
20.74884 | 13.2555 | 87.15514 | -30.9903
20.75579 | 13.2435 | 87.19681 | -31.68241
20.76273 | 13.2335 | 87.23847 | -31.46277
20.76968 | 13.222 | 87.28014 | -31.82032
20.77662 | 13.2115 | 87.32181 | -31.45511
20.78356 | 13.2 | 87.36347 | -31.78457
20.79051 | 13.1905 | 87.40514 | -32.22894
20.79745 | 13.179 | 87.44681 | -32.2928
20.8044 | 13.168 | 87.48847 | -31.94801
20.81134 | 13.1575 | 87.53014 | -31.89693
20.81829 | 13.148 | 87.57181 | -31.68496
20.82523 | 13.1375 | 87.61347 | -31.65176
20.83218 | 13.127 | 87.65514 | -31.8995
20.83912 | 13.116 | 87.69681 | -32.58905
20.84606 | 13.103 | 87.73847 | -32.41028
29.84259 | 8.8888 | 87.78014 | -31.79479
29.84606 | 8.87865 | 87.82181 | -31.98888
29.85301 | 8.86235 | 87.86347 | -32.38729
29.85995 | 8.8483 | 87.90514 | -31.83564
29.8669 | 8.8397 | 87.94681 | -30.71703
29.87384 | 8.83185 | 87.98847 | -29.85636
29.88079 | 8.82505 | 88.03014 | -29.73122
29.88773 | 8.8249 | 88.07181 | -29.68014
29.89468 | 8.82465 | 88.11347 | -29.33025
29.90162 | 8.8269 | 88.15514 | -29.8155
29.90856 | 8.8329 | 88.19681 | -29.34302
29.91551 | 8.84045 | 88.23847 | -29.56776
29.92245 | 8.8517 | 88.28014 | -30.37736
29.9294 | 8.86535 | 88.32181 | -29.8155
29.93634 | 8.88155 | 88.36347 | -30.15773
29.94329 | 8.9006 | 88.40514 | -29.88446
29.95023 | 8.92195 | 88.44681 | -30.03003
29.95718 | 8.9466 | 88.48847 | -29.52946
29.96412 | 8.97125 | 88.53014 | -29.5882
29.97106 | 9.00015 | 88.57181 | -29.84103
29.97801 | 9.02975 | 88.61347 | -30.5357
29.98495 | 9.06095 | 88.65514 | -30.88303
29.9919 | 9.0947 | 88.69681 | -30.15772
29.99884 | 9.12865 | 88.73847 | -30.74512
30.00579 | 9.16435 | 88.78014 | -30.053
30.01273 | 9.19955 | 88.82181 | -30.09387
30.01968 | 9.2369 | 88.86347 | -30.75533
30.02662 | 9.2744 | 88.90514 | -31.34784
30.03356 | 9.31215 | 88.94681 | -32.26214
30.04051 | 9.3492 | 88.98847 | -31.58025
30.04745 | 9.38825 | 89.03014 | -31.6441
30.0544 | 9.42655 | 89.07181 | -32.20085
30.06134 | 9.46415 | 89.11347 | -31.55727
30.06829 | 9.5048 | 89.15514 | -31.7769
30.07523 | 9.54475 | 89.19681 | -31.85352
30.08218 | 9.58485 | 89.23847 | -31.30188
30.08912 | 9.62365 | 89.28014 | -32.38474
30.09606 | 9.66345 | 89.32181 | -31.73605
30.10301 | 9.70365 | 89.36347 | -32.19064
30.10995 | 9.7432 | 89.40514 | -32.73974
30.1169 | 9.78115 | 89.44681 | -32.87509
30.12384 | 9.81945 | 89.48847 | -32.29025
30.13079 | 9.8567 | 89.53014 | -32.25705
30.13773 | 9.89165 | 89.57181 | -32.69122
30.14468 | 9.92515 | 89.61347 | -32.3209
30.15162 | 9.958 | 89.65514 | -33.42164
30.15856 | 9.989 | 89.69681 | -33.26585
30.16551 | 10.01905 | 89.73847 | -33.29394
30.17245 | 10.046 | 89.78014 | -33.036
30.1794 | 10.073 | 89.82181 | -32.72443
30.18634 | 10.09715 | 89.86347 | -32.82658
30.19329 | 10.1202 | 89.90514 | -32.66569
30.20023 | 10.14175 | 89.94681 | -33.39611
30.20718 | 10.16245 | 89.98847 | -32.99769
30.21412 | 10.1833 | 90.03014 | -31.61092
30.22106 | 10.20115 | 90.07181 | -31.95569
30.22801 | 10.2189 | 90.11347 | -32.93129
30.23495 | 10.23435 | 90.15514 | -32.97726
30.2419 | 10.24975 | 90.19681 | -33.41398
30.24884 | 10.26485 | 90.23847 | -32.8087
30.25579 | 10.2781 | 90.28014 | -33.97584
30.26273 | 10.2913 | 90.32181 | -32.97726
30.26968 | 10.30275 | 90.36347 | -32.91342
30.27662 | 10.3137 | 90.40514 | -33.25309
30.28356 | 10.32435 | 90.44681 | -33.04877
30.29051 | 10.33325 | 90.48847 | -33.15859
30.29745 | 10.3411 | 90.53014 | -32.07828
30.3044 | 10.3492 | 90.57181 | -32.03997
30.31134 | 10.3563 | 90.61347 | -32.21108
30.31829 | 10.36365 | 90.65514 | -32.20342
30.32523 | 10.3688 | 90.69681 | -32.67079
30.33218 | 10.37485 | 90.73847 | -32.4486
30.33912 | 10.37935 | 90.78014 | -32.60184
30.34606 | 10.38395 | 90.82181 | -32.45627
30.35301 | 10.3881 | 90.86347 | -32.50479
30.35995 | 10.3917 | 90.90514 | -32.15745
30.3669 | 10.3939 | 90.94681 | -32.68612
30.37384 | 10.3961 | 90.98847 | -33.26075
30.38079 | 10.39765 | 91.03014 | -33.33482
30.38773 | 10.40025 | 91.07181 | -32.26984
30.39468 | 10.4018 | 91.11347 | -32.51501
30.40162 | 10.4023 | 91.15514 | -31.56495
30.40856 | 10.40375 | 91.19681 | -31.4628
30.41551 | 10.4047 | 91.23847 | -31.23294
30.42245 | 10.40435 | 91.28014 | -31.38617
30.4294 | 10.40405 | 91.32181 | -31.64667
30.43634 | 10.4044 | 91.36347 | -31.39638
30.44329 | 10.4032 | 91.40514 | -32.24684
30.45023 | 10.40295 | 91.44681 | -32.03487
30.45718 | 10.4016 | 91.48847 | -31.83311
30.46412 | 10.40075 | 91.53014 | -31.662
30.47106 | 10.39895 | 91.57181 | -31.33766
30.47801 | 10.39835 | 91.61347 | -31.11035
30.48495 | 10.3957 | 91.65514 | -31.16653
30.4919 | 10.39375 | 91.69681 | -31.30444
30.49884 | 10.3916 | 91.73847 | -31.639
30.50579 | 10.3906 | 91.78014 | -31.79224
30.51273 | 10.3871 | 91.82181 | -32.28259
30.51968 | 10.3847 | 91.86347 | -32.49457
30.52662 | 10.38235 | 91.90514 | -32.18809
30.53356 | 10.38015 | 91.94681 | -32.44859
30.54051 | 10.3785 | 91.98847 | -32.34132
30.54745 | 10.3759 | 92.02559 | -33.07685
30.5544 | 10.37515 | 92.06726 | -32.6478
30.56134 | 10.37215 | 92.10892 | -33.19178
30.56829 | 10.3698 | 92.15059 | -33.25052
30.57523 | 10.36745 | 92.19226 | -32.92362
30.58218 | 10.36525 | 92.23392 | -34.12396
30.58912 | 10.363 | 92.27559 | -33.46505
30.59606 | 10.36145 | 92.31726 | -33.82771
30.60301 | 10.35855 | 92.35892 | -34.00137
30.60995 | 10.355 | 92.40059 | -33.80983
30.6169 | 10.3525 | 92.44226 | -34.49429
30.62384 | 10.349 | 92.48392 | -34.26188
30.63079 | 10.345 | 92.52559 | -34.38957
30.63773 | 10.3405 | 92.56726 | -34.95655
30.64468 | 10.3365 | 92.60892 | -34.96932
30.65162 | 10.3315 | 92.65059 | -34.84161
30.65856 | 10.327 | 92.69226 | -34.92845
30.66551 | 10.322 | 92.73392 | -35.46221
30.67245 | 10.317 | 92.77559 | -35.46477
30.6794 | 10.312 | 92.81726 | -35.17362
30.68634 | 10.3075 | 92.85892 | -34.72924
30.69329 | 10.302 | 92.90059 | -35.04848
30.70023 | 10.2965 | 92.94226 | -35.13786
30.70718 | 10.2915 | 92.98392 | -35.32175
30.71412 | 10.286 | 93.02559 | -35.32941
30.72106 | 10.28 | 93.06726 | -34.59133
30.72801 | 10.275 | 93.10892 | -35.17617
30.73495 | 10.2685 | 93.15059 | -35.24002
30.7419 | 10.262 | 93.19226 | -34.32316
30.74884 | 10.2555 | 93.23392 | -34.2491
30.75579 | 10.249 | 93.27559 | -33.84047
30.76273 | 10.2395 | 93.31726 | -33.23008
30.76968 | 10.2335 | 93.35892 | -33.44717
30.77662 | 10.227 | 93.40059 | -33.25051
30.78356 | 10.2185 | 93.44226 | -33.42162
30.79051 | 10.212 | 93.48392 | -33.52633
30.79745 | 10.2045 | 93.52559 | -32.76271
30.8044 | 10.1975 | 93.56726 | -32.5916
30.81134 | 10.1905 | 93.60892 | -32.43582
30.81829 | 10.1835 | 93.65059 | -31.8995
30.82523 | 10.1775 | 93.69226 | -31.52918
30.83218 | 10.172 | 93.73392 | -30.74768
30.83912 | 10.168 | 93.77559 | -32.14978
30.84606 | 10.1635 | 93.81726 | -33.15602
30.85301 | 10.161 | 93.85892 | -33.26074
30.85995 | 10.1585 | 93.90059 | -33.03599
30.8669 | 10.1585 | 93.94226 | -32.46392
30.87384 | 10.1585 | 93.98392 | -32.68356
30.88079 | 10.16 | 94.02559 | -32.8087
30.88773 | 10.1615 | 94.06726 | -32.36176
30.89468 | 10.1665 | 94.10892 | -32.67079
30.90162 | 10.1715 | 94.15059 | -32.26727
30.90856 | 10.1805 | 94.19226 | -32.77806
30.91551 | 10.1895 | 94.23392 | -32.66569
30.92245 | 10.2 | 94.27559 | -32.31325
30.9294 | 10.213 | 94.31726 | -32.32857
30.93634 | 10.2275 | 94.35892 | -32.35666
30.94329 | 10.243 | 94.40059 | -32.2877
30.95023 | 10.2605 | 94.44226 | -32.17023
30.95718 | 10.279 | 94.48392 | -32.83679
30.96412 | 10.3 | 94.52559 | -33.45995
30.97106 | 10.322 | 94.56726 | -33.74343
30.97801 | 10.3465 | 94.60892 | -34.42277
30.98495 | 10.371 | 94.65059 | -34.02947
30.9919 | 10.397 | 94.69226 | -34.35127
30.99884 | 10.424 | 94.73392 | -33.35523
31.00579 | 10.454 | 94.77559 | -33.14837
31.01273 | 10.487 | 94.81726 | -32.38731
31.01968 | 10.521 | 94.85892 | -32.22896
31.02662 | 10.5565 | 94.90059 | -31.99655
31.03356 | 10.595 | 94.94226 | -32.66823
31.04051 | 10.6365 | 94.95392 | -33.36034
31.04745 | 10.6785 | 94.99559 | -33.28627
31.0544 | 10.7225 | 95.03726 | -33.0794
31.06134 | 10.7685 | 95.07892 | -33.4063
31.06829 | 10.8155 | 95.12059 | -33.44972
31.07523 | 10.864 | 95.16226 | -33.50846
31.08218 | 10.9145 | 95.20392 | -34.28741
31.08912 | 10.9645 | 95.24559 | -34.00903
31.09606 | 11.0155 | 95.28726 | -33.81493
31.10301 | 11.068 | 95.32892 | -33.57742
31.10995 | 11.12 | 95.37059 | -33.80472
31.1169 | 11.1725 | 95.41226 | -33.74599
31.12384 | 11.225 | 95.45392 | -33.31182
31.13079 | 11.2775 | 95.49559 | -33.61829
31.13773 | 11.329 | 95.53726 | -33.14582
31.14468 | 11.381 | 95.57892 | -32.80359
31.15162 | 11.4325 | 95.62059 | -33.65405
31.15856 | 11.4815 | 95.66226 | -34.06778
31.16551 | 11.531 | 95.70392 | -34.62453
31.17245 | 11.5795 | 95.74559 | -35.16085
31.1794 | 11.627 | 95.78726 | -35.17618
31.18634 | 11.6715 | 95.82892 | -35.94235
31.19329 | 11.7165 | 95.87059 | -35.68696
31.20023 | 11.759 | 95.91226 | -36.08283
31.20718 | 11.8 | 95.95392 | -35.91427
31.21412 | 11.8385 | 95.99559 | -35.4418
31.22106 | 11.8745 | 96.03726 | -35.91683
31.22801 | 11.9105 | 96.07892 | -35.66655
31.23495 | 11.9435 | 96.12059 | -35.90916
31.2419 | 11.974 | 96.16226 | -35.86575
31.24884 | 12.0025 | 96.20392 | -35.55417
31.25579 | 12.029 | 96.24559 | -36.07517
31.26273 | 12.054 | 96.28726 | -36.43272
31.26968 | 12.0765 | 96.32892 | -36.80559
31.27662 | 12.097 | 96.37059 | -36.64724
31.28356 | 12.116 | 96.41226 | -35.98578
31.29051 | 12.133 | 96.45392 | -35.49798
31.29745 | 12.148 | 96.49559 | -36.09815
31.3044 | 12.1625 | 96.53726 | -36.51189
31.31134 | 12.1745 | 96.57892 | -35.93215
31.31829 | 12.1855 | 96.62059 | -36.25905
31.32523 | 12.1955 | 96.66226 | -35.61547
31.33218 | 12.204 | 96.70392 | -34.89782
31.33912 | 12.211 | 96.74559 | -35.48011
31.34606 | 12.2175 | 96.78726 | -35.20429
31.35301 | 12.2225 | 96.82892 | -35.50309
31.35995 | 12.2275 | 96.87059 | -35.1532
31.3669 | 12.23 | 96.91226 | -35.26557
31.37384 | 12.233 | 96.95392 | -35.71761
31.38079 | 12.2355 | 96.99559 | -36.07771
31.38773 | 12.237 | 97.03726 | -35.98066
31.39468 | 12.238 | 97.07892 | -36.11092
31.40162 | 12.2385 | 97.12059 | -35.71762
31.40856 | 12.2375 | 97.16226 | -36.30246
31.41551 | 12.2365 | 97.20392 | -36.07772
31.42245 | 12.2345 | 97.24559 | -35.75337
31.4294 | 12.2325 | 97.28726 | -34.90291
31.43634 | 12.229 | 97.32892 | -35.15064
31.44329 | 12.2265 | 97.37059 | -36.38418
31.45023 | 12.224 | 97.41226 | -37.01245
31.45718 | 12.22 | 97.45392 | -36.139
31.46412 | 12.2165 | 97.49559 | -36.3663
31.47106 | 12.2115 | 97.53726 | -35.82231
31.47801 | 12.207 | 97.57892 | -34.84161
31.48495 | 12.202 | 97.62059 | -34.99229
31.4919 | 12.197 | 97.66226 | -35.58991
31.49884 | 12.1915 | 97.70392 | -35.6512
31.50579 | 12.1845 | 97.74559 | -35.08423
31.51273 | 12.1775 | 97.78726 | -34.16738
31.51968 | 12.1695 | 97.82892 | -34.03457
31.52662 | 12.163 | 97.87059 | -33.92731
31.53356 | 12.1535 | 97.91226 | -34.10864
31.54051 | 12.146 | 97.95392 | -33.41398
31.54745 | 12.1365 | 97.99559 | -34.01159
31.5544 | 12.1265 | 98.03726 | -33.66425
31.56134 | 12.117 | 98.07892 | -33.34756
31.56829 | 12.108 | 98.12059 | -33.30159
31.57523 | 12.0975 | 98.16226 | -33.19432
31.58218 | 12.0865 | 98.20392 | -34.00391
31.58912 | 12.075 | 98.24559 | -34.15204
31.59606 | 12.0635 | 98.28726 | -33.64126
31.60301 | 12.053 | 98.32892 | -33.33479
31.60995 | 12.0405 | 98.37059 | -32.74995
31.6169 | 12.0275 | 98.41226 | -33.64637
31.62384 | 12.0155 | 98.45392 | -33.61828
31.63079 | 12.002 | 98.49559 | -34.31295
31.63773 | 11.99 | 98.53726 | -34.5428
31.64468 | 11.9755 | 98.57892 | -35.14808
31.65162 | 11.9625 | 98.62059 | -35.47753
31.65856 | 11.949 | 98.66226 | -34.85438
31.66551 | 11.936 | 98.70392 | -35.79422
31.67245 | 11.922 | 98.74559 | -36.20796
31.6794 | 11.908 | 98.78726 | -35.92447
31.68634 | 11.8945 | 98.82892 | -36.17986
31.69329 | 11.8805 | 98.87059 | -36.2054
31.70023 | 11.8675 | 98.91226 | -35.78655
31.70718 | 11.855 | 98.95392 | -35.31664
31.71412 | 11.842 | 98.99559 | -35.62055
31.72106 | 11.8285 | 99.03726 | -36.09047
31.72801 | 11.817 | 99.07892 | -35.93469
31.73495 | 11.805 | 99.12059 | -36.04451
31.7419 | 11.793 | 99.16226 | -34.67561
31.74884 | 11.7815 | 99.20392 | -34.38447
31.75579 | 11.77 | 99.24559 | -34.73436
31.76273 | 11.7595 | 99.28726 | -34.97698
31.76968 | 11.747 | 99.32892 | -35.40603
31.77662 | 11.7375 | 99.37059 | -35.66908
31.78356 | 11.726 | 99.41226 | -35.20172
31.79051 | 11.716 | 99.45392 | -34.46874
31.79745 | 11.7065 | 99.49559 | -34.05501
31.8044 | 11.6975 | 99.53726 | -33.34247
31.81134 | 11.689 | 99.57892 | -32.96705
31.81829 | 11.6805 | 99.62059 | -32.83168
31.82523 | 11.6705 | 99.66226 | -32.52266
31.83218 | 11.665 | 99.70392 | -33.02068
31.83912 | 11.659 | 99.74559 | -33.75366
31.84606 | 11.653 | 99.78726 | -34.48663
31.85301 | 11.6485 | 99.82892 | -34.42534
31.85995 | 11.6445 | 99.87059 | -34.97699
31.8669 | 11.642 | 99.88971 | -35.2145
31.87384 | 11.641 | 99.93138 | -35.31155
31.88079 | 11.6405 | 99.97304 | -35.79935
31.88773 | 11.643 | 100.0147 | -35.50564
31.89468 | 11.646 | 100.0564 | -35.91682
31.90162 | 11.651 | 100.098 | -36.67279
31.90856 | 11.659 | 100.1397 | -37.05842
31.91551 | 11.6675 | 100.1814 | -36.72641
31.92245 | 11.6795 | 100.223 | -36.08793
31.9294 | 11.694 | 100.2647 | -36.24373
31.93634 | 11.7095 | 100.3064 | -35.67421
31.94329 | 11.728 | 100.348 | -36.00111
31.95023 | 11.7475 | 100.3897 | -35.60014
31.95718 | 11.7695 | 100.4314 | -36.22585
31.96412 | 11.792 | 100.473 | -36.58595
31.97106 | 11.8155 | 100.5147 | -36.43526
31.97801 | 11.839 | 100.5564 | -36.42505
31.98495 | 11.863 | 100.598 | -36.83113
31.9919 | 11.887 | 100.6397 | -35.94492
31.99884 | 11.911 | 100.6814 | -35.65888
32.00579 | 11.9365 | 100.723 | -35.57205
32.01273 | 11.962 | 100.7647 | -35.56439
32.01968 | 11.9855 | 100.8064 | -35.52097
32.02662 | 12.0115 | 100.848 | -35.68187
32.03356 | 12.035 | 100.8897 | -35.4086
32.04051 | 12.0615 | 100.9314 | -34.35384
32.04745 | 12.088 | 100.973 | -34.56581
32.0544 | 12.1145 | 101.0147 | -33.97841
32.06134 | 12.1415 | 101.0564 | -34.43045
32.06829 | 12.169 | 101.098 | -34.89526
32.07523 | 12.1975 | 101.1397 | -35.9628
32.08218 | 12.2285 | 101.1814 | -35.63079
32.08912 | 12.26 | 101.223 | -35.31666
32.09606 | 12.2935 | 101.2647 | -35.09192
32.10301 | 12.3295 | 101.3064 | -35.13789
32.10995 | 12.3655 | 101.348 | -36.4838
32.1169 | 12.403 | 101.3897 | -36.29992
32.12384 | 12.4435 | 101.4314 | -36.81582
32.13079 | 12.483 | 101.473 | -36.87966
32.13773 | 12.5235 | 101.5147 | -37.06609
32.14468 | 12.564 | 101.5564 | -36.7111
32.15162 | 12.605 | 101.598 | -37.17336
32.15856 | 12.646 | 101.6397 | -37.43897
32.16551 | 12.687 | 101.6814 | -37.57177
32.17245 | 12.7275 | 101.723 | -37.8246
32.1794 | 12.766 | 101.7647 | -37.67648
32.18634 | 12.8045 | 101.8064 | -37.5309
32.19329 | 12.841 | 101.848 | -36.80559
32.20023 | 12.875 | 101.8897 | -37.6969
32.20718 | 12.908 | 101.9314 | -38.39157
32.21412 | 12.94 | 101.973 | -38.56268
32.22106 | 12.969 | 102.0147 | -38.14384
32.22801 | 12.995 | 102.0564 | -37.67902
32.23495 | 13.02 | 102.098 | -36.93328
32.2419 | 13.0435 | 102.1397 | -37.40064
32.24884 | 13.065 | 102.1814 | -37.60751
32.25579 | 13.084 | 102.223 | -37.38276
32.26273 | 13.101 | 102.2647 | -37.35466
32.26968 | 13.116 | 102.3064 | -36.78003
32.27662 | 13.13 | 102.348 | -37.19121
32.28356 | 13.1415 | 102.3897 | -36.32543
32.29051 | 13.1515 | 102.4314 | -36.49655
32.29745 | 13.16 | 102.473 | -37.09927
32.3044 | 13.1665 | 102.5147 | -36.96901
32.31134 | 13.172 | 102.5564 | -36.6702
32.31829 | 13.175 | 102.598 | -36.41226
32.32523 | 13.1775 | 102.6397 | -35.91936
32.33218 | 13.179 | 102.6814 | -35.72526
32.33912 | 13.1775 | 102.723 | -36.55017
32.34606 | 13.1775 | 102.7647 | -36.55528
32.35301 | 13.174 | 102.8064 | -37.35721
32.35995 | 13.1715 | 102.848 | -36.64978
32.3669 | 13.167 | 102.8897 | -35.7457
32.37384 | 13.1625 | 102.9314 | -35.99088
32.38079 | 13.156 | 102.973 | -36.01386
32.38773 | 13.1505 | 103.0147 | -35.807
32.39468 | 13.1435 | 103.0564 | -35.91937
32.40162 | 13.1345 | 103.098 | -35.39071
32.40856 | 13.127 | 103.1397 | -35.48009
32.41551 | 13.119 | 103.1814 | -36.31778
32.42245 | 13.109 | 103.223 | -36.71875
32.4294 | 13.098 | 103.2647 | -36.69065
32.43634 | 13.0885 | 103.3064 | -36.35098
32.44329 | 13.076 | 103.348 | -36.11347
32.45023 | 13.0655 | 103.3897 | -36.78259
32.45718 | 13.054 | 103.4314 | -35.85297
32.46412 | 13.0415 | 103.473 | -35.87851
32.47106 | 13.028 | 103.5147 | -36.0675
32.47801 | 13.015 | 103.5564 | -35.4188
32.48495 | 13.0015 | 103.598 | -35.04849
32.4919 | 12.988 | 103.6397 | -35.23748
32.49884 | 12.9745 | 103.6814 | -34.55558
32.50579 | 12.959 | 103.723 | -34.79565
32.51273 | 12.944 | 103.7647 | -35.60013
32.51968 | 12.9295 | 103.8064 | -36.16965
32.52662 | 12.914 | 103.848 | -36.65745
32.53356 | 12.8995 | 103.8897 | -35.98832
32.54051 | 12.883 | 103.9314 | -36.29224
32.54745 | 12.8675 | 103.973 | -36.36374
32.5544 | 12.8515 | 104.0147 | -36.16964
32.56134 | 12.835 | 104.0564 | -36.85409
32.56829 | 12.818 | 104.098 | -36.85409
32.57523 | 12.8015 | 104.1397 | -36.27436
32.58218 | 12.785 | 104.1814 | -35.41113
32.58912 | 12.768 | 104.223 | -35.96789
32.59606 | 12.75 | 104.2647 | -35.60268
32.60301 | 12.733 | 104.3064 | -36.81068
32.60995 | 12.715 | 104.348 | -36.70342
32.6169 | 12.6975 | 104.3897 | -36.84899
32.62384 | 12.68 | 104.4314 | -36.67022
32.63079 | 12.6635 | 104.473 | -36.95626
32.63773 | 12.645 | 104.5147 | -36.96137
32.64468 | 12.627 | 104.5564 | -37.19377
32.65162 | 12.6105 | 104.598 | -37.00224
32.65856 | 12.5925 | 104.6397 | -37.06098
32.66551 | 12.575 | 104.6814 | -36.54764
32.67245 | 12.556 | 105.0229 | -36.05474
32.6794 | 12.5395 | 105.0646 | -36.02665
32.68634 | 12.521 | 105.1062 | -35.49799
32.69329 | 12.5035 | 105.1479 | -35.45457
32.70023 | 12.486 | 105.1896 | -35.45457
32.70718 | 12.467 | 105.2312 | -35.45457
32.71412 | 12.4485 | 105.2729 | -36.14924
32.72106 | 12.4305 | 105.3146 | -36.05985
32.72801 | 12.4115 | 105.3562 | -35.65634
32.73495 | 12.3935 | 105.3979 | -35.82234
32.7419 | 12.376 | 105.4396 | -36.94861
32.74884 | 12.3575 | 105.4812 | -36.54509
32.75579 | 12.3395 | 105.5229 | -37.40832
32.76273 | 12.3215 | 105.5646 | -37.07632
32.76968 | 12.303 | 105.6062 | -36.79028
32.77662 | 12.2845 | 105.6479 | -37.46196
32.78356 | 12.267 | 105.6896 | -37.92677
32.79051 | 12.2505 | 105.7312 | -37.86036
32.79745 | 12.233 | 105.7729 | -38.49118
32.8044 | 12.216 | 105.8146 | -38.77211
32.81134 | 12.1995 | 105.8562 | -38.22301
32.81829 | 12.183 | 105.8979 | -38.23833
32.82523 | 12.168 | 105.9396 | -38.68016
32.83218 | 12.153 | 105.9812 | -38.20768
32.83912 | 12.1395 | 106.0229 | -38.19491
32.84606 | 12.1265 | 106.0646 | -38.77464
32.85301 | 12.1165 | 106.1062 | -39.35439
32.85995 | 12.106 | 106.1479 | -39.0096
32.8669 | 12.0995 | 106.1896 | -39.25989
32.87384 | 12.094 | 106.2312 | -39.67363
32.88079 | 12.0935 | 106.2729 | -39.0377
32.88773 | 12.092 | 106.3146 | -39.50507
32.89468 | 12.0945 | 106.3562 | -39.24713
32.90162 | 12.0995 | 106.3979 | -39.099
32.90856 | 12.107 | 106.4396 | -39.5587
32.91551 | 12.1175 | 106.4812 | -39.32374
32.92245 | 12.1305 | 106.5229 | -38.5499
32.9294 | 12.147 | 106.5646 | -38.94831
32.93634 | 12.1655 | 106.6062 | -38.90745
32.94329 | 12.186 | 106.6479 | -38.1336
32.95023 | 12.2105 | 106.6896 | -37.7735
32.95718 | 12.237 | 106.7312 | -37.92674
32.96412 | 12.267 | 106.7729 | -37.76073
32.97106 | 12.2985 | 106.8146 | -38.79762
32.97801 | 12.3335 | 106.8508 | -39.73747
32.98495 | 12.37 | 106.8924 | -39.44633
32.9919 | 12.41 | 106.9341 | -39.22925
32.99884 | 12.4505 | 106.9758 | -39.60723
33.00579 | 12.4945 | 107.0174 | -39.22925
33.01273 | 12.5405 | 107.0591 | -39.5587
33.01968 | 12.5885 | 107.1008 | -39.89071
33.02662 | 12.638 | 107.1424 | -39.51783
33.03356 | 12.69 | 107.1841 | -39.62766
33.04051 | 12.7415 | 107.2258 | -41.08849
33.04745 | 12.7955 | 107.2674 | -40.76925
33.0544 | 12.85 | 107.3091 | -40.82033
33.06134 | 12.906 | 107.3508 | -40.09502
33.06829 | 12.9625 | 107.3924 | -40.28146
33.07523 | 13.0185 | 107.4341 | -40.19973
33.08218 | 13.076 | 107.4758 | -40.44235
33.08912 | 13.1335 | 107.5174 | -39.82431
33.09606 | 13.1905 | 107.5591 | -40.03884
33.10301 | 13.247 | 107.6008 | -40.33509
33.10995 | 13.3045 | 107.6424 | -39.89071
33.1169 | 13.3605 | 107.6841 | -40.24315
33.12384 | 13.4155 | 107.7258 | -40.51132
33.13079 | 13.4705 | 107.7674 | -39.99798
33.13773 | 13.524 | 107.8091 | -39.1986
33.14468 | 13.576 | 107.8508 | -39.43612
33.15162 | 13.6275 | 107.8924 | -39.8141
33.15856 | 13.675 | 107.9341 | -39.47953
33.16551 | 13.7235 | 107.9758 | -39.68641
33.17245 | 13.769 | 108.0174 | -39.59191
33.1794 | 13.8135 | 108.0591 | -40.40151
33.18634 | 13.856 | 108.1008 | -40.27381
33.19329 | 13.896 | 108.1424 | -38.88959
33.20023 | 13.9345 | 108.1841 | -38.43755
33.20718 | 13.9715 | 108.2258 | -38.71337
33.21412 | 14.006 | 108.2674 | -38.88703
33.22106 | 14.037 | 108.3091 | -39.24714
33.22801 | 14.0675 | 108.3508 | -39.10411
33.23495 | 14.095 | 108.3924 | -39.45145
33.2419 | 14.121 | 108.4341 | -39.79623
33.24884 | 14.1435 | 108.4758 | -40.17421
33.25579 | 14.1635 | 108.5174 | -39.87796
33.26273 | 14.182 | 108.5591 | -39.8754
33.26968 | 14.1985 | 108.6008 | -40.67222
33.27662 | 14.212 | 108.6424 | -40.86887
33.28356 | 14.2225 | 108.6841 | -40.67222
33.29051 | 14.232 | 108.7258 | -40.85099
33.29745 | 14.2395 | 108.7674 | -40.88165
33.3044 | 14.2445 | 108.8091 | -40.27892
33.31134 | 14.248 | 108.8508 | -40.49089
33.31829 | 14.25 | 108.8924 | -40.75905
33.32523 | 14.2505 | 108.9341 | -41.31581
33.33218 | 14.2495 | 108.9758 | -40.78715
33.33912 | 14.2475 | 108.9843 | -39.41825
33.34606 | 14.2445 | 109.026 | -40.0746
33.35301 | 14.241 | 109.0676 | -40.97868
33.35995 | 14.235 | 109.1093 | -40.49855
33.3669 | 14.228 | 109.151 | -40.4679
33.37384 | 14.2205 | 109.1926 | -41.183
33.38079 | 14.2125 | 109.2343 | -40.662
33.38773 | 14.2035 | 109.276 | -40.32233
33.39468 | 14.1935 | 109.3176 | -39.91881
33.40162 | 14.1845 | 109.3593 | -39.85241
33.40856 | 14.173 | 109.401 | -39.39015
33.41551 | 14.162 | 109.4426 | -39.75791
33.42245 | 14.1495 | 109.4843 | -40.2074
33.4294 | 14.137 | 109.526 | -39.99287
33.43634 | 14.124 | 109.5676 | -38.79253
33.44329 | 14.11 | 109.6093 | -39.01472
33.45023 | 14.097 | 109.651 | -39.18073
33.45718 | 14.0825 | 109.6926 | -39.58425
33.46412 | 14.0685 | 109.7343 | -39.34418
33.47106 | 14.0535 | 109.776 | -39.14241
33.47801 | 14.038 | 109.8176 | -39.59957
33.48495 | 14.0225 | 109.8593 | -39.48719
33.4919 | 14.0065 | 109.901 | -39.58168
33.49884 | 13.9905 | 109.9426 | -40.65178
33.50579 | 13.9745 | 109.9843 | -39.90349
33.51273 | 13.9585 | 110.026 | -38.80786
33.51968 | 13.9415 | 110.0676 | -38.81041
33.52662 | 13.9245 | 110.1093 | -38.47585
33.53356 | 13.9075 | 110.151 | -37.4313
33.54051 | 13.89 | 110.1926 | -37.52324
33.54745 | 13.8725 | 110.2343 | -37.21166
33.5544 | 13.855 | 110.276 | -37.23464
33.56134 | 13.8365 | 110.3176 | -37.33936
33.56829 | 13.819 | 110.3593 | -38.07488
33.57523 | 13.801 | 110.401 | -37.95229
33.58218 | 13.7835 | 110.4426 | -37.71733
33.58912 | 13.766 | 110.4843 | -38.34304
33.59606 | 13.7475 | 110.526 | -39.20626
33.60301 | 13.73 | 110.5676 | -39.08367
33.60995 | 13.7125 | 110.6093 | -38.4171
33.6169 | 13.6935 | 110.651 | -37.75818
33.62384 | 13.6755 | 110.6926 | -38.15404
33.63079 | 13.6565 | 110.7343 | -38.51159
33.63773 | 13.6385 | 110.776 | -37.93186
33.64468 | 13.6185 | 110.8176 | -37.34957
33.65162 | 13.6005 | 110.8593 | -37.58708
33.65856 | 13.5815 | 110.901 | -37.4645
33.66551 | 13.5625 | 110.9426 | -38.12085
33.67245 | 13.5445 | 110.9843 | -39.21392
33.6794 | 13.5245 | 111.026 | -39.74002
33.68634 | 13.505 | 111.0676 | -40.51897
33.69329 | 13.487 | 111.1093 | -41.39752
33.70023 | 13.466 | 111.151 | -41.94405
33.70718 | 13.448 | 111.1926 | -42.29649
33.71412 | 13.4285 | 111.2343 | -42.59786
33.72106 | 13.4095 | 111.276 | -42.77918
33.72801 | 13.391 | 111.3176 | -42.50081
33.73495 | 13.3715 | 111.3593 | -42.09984
33.7419 | 13.3525 | 111.401 | -42.28117
33.74884 | 13.334 | 111.4426 | -41.75252
33.75579 | 13.315 | 111.4843 | -41.99514
33.76273 | 13.2965 | 111.526 | -41.55331
33.76968 | 13.279 | 111.5676 | -41.60183
33.77662 | 13.2605 | 111.6093 | -42.50592
33.78356 | 13.2445 | 111.651 | -42.73578
33.79051 | 13.227 | 111.6926 | -42.4574
33.79745 | 13.2115 | 111.7343 | -42.04877
33.8044 | 13.1955 | 111.776 | -41.81637
33.81134 | 13.181 | 111.8176 | -41.59162
33.81829 | 13.1675 | 111.8593 | -41.53799
33.82523 | 13.1545 | 111.901 | -41.66569
33.83218 | 13.143 | 111.9426 | -41.71422
33.83912 | 13.1305 | 111.9843 | -41.75508
33.84606 | 13.122 | 112.026 | -41.9645
33.85301 | 13.1105 | 112.0676 | -41.33113
33.85995 | 13.103 | 112.1093 | -41.01189
33.8669 | 13.095 | 112.151 | -41.64782
33.87384 | 13.089 | 112.1926 | -41.70911
33.88079 | 13.084 | 112.2343 | -42.35269
33.88773 | 13.08 | 112.276 | -42.07943
33.89468 | 13.0775 | 112.3176 | -42.09731
33.90162 | 13.0755 | 112.3593 | -41.63505
33.90856 | 13.0755 | 112.401 | -42.07687
33.91551 | 13.0765 | 112.4426 | -41.28516
33.92245 | 13.0785 | 112.4843 | -41.56609
33.9294 | 13.0825 | 112.526 | -41.68612
33.93634 | 13.089 | 112.5676 | -40.81523
33.94329 | 13.097 | 112.6093 | -41.53543
33.95023 | 13.1085 | 112.651 | -41.57374
33.95718 | 13.1205 | 112.6716 | -41.43328
33.96412 | 13.1375 | 112.7133 | -41.19576
33.97106 | 13.1555 | 112.7549 | -41.6146
33.97801 | 13.1755 | 112.7966 | -41.00677
33.98495 | 13.1985 | 112.8383 | -40.74627
33.9919 | 13.225 | 112.8799 | -40.23548
33.99884 | 13.2515 | 112.9216 | -39.45398
34.00579 | 13.281 | 112.9633 | -39.05302
34.01273 | 13.3125 | 113.0049 | -39.46931
34.01968 | 13.3455 | 113.0466 | -40.08224
34.02662 | 13.3785 | 113.0883 | -40.03116
34.03356 | 13.4135 | 113.1299 | -40.21249
34.04051 | 13.4495 | 113.1716 | -39.16539
34.04745 | 13.4855 | 113.2133 | -39.86261
34.0544 | 13.521 | 113.2549 | -39.46419
34.06134 | 13.559 | 113.2966 | -39.71193
34.06829 | 13.5975 | 113.3383 | -39.08111
34.07523 | 13.637 | 113.3799 | -39.79109
34.08218 | 13.6765 | 113.4216 | -39.94178
34.08912 | 13.718 | 113.4633 | -40.49853
34.09606 | 13.758 | 113.5049 | -41.26727
34.10301 | 13.8005 | 113.5466 | -40.88673
34.10995 | 13.843 | 113.5883 | -41.40518
34.1169 | 13.885 | 113.6299 | -42.12793
34.12384 | 13.927 | 113.6716 | -43.40489
34.13079 | 13.968 | 113.7133 | -43.42787
34.13773 | 14.01 | 113.7549 | -43.65773
34.14468 | 14.05 | 113.7966 | -43.60665
34.15162 | 14.0895 | 113.8383 | -43.21079
34.15856 | 14.129 | 113.8799 | -43.27464
34.16551 | 14.168 | 113.9216 | -42.37311
34.17245 | 14.2065 | 113.9633 | -42.51869
34.1794 | 14.2435 | 114.0049 | -41.70144
34.18634 | 14.2785 | 114.0466 | -41.14724
34.19329 | 14.3125 | 114.0883 | -40.11035
34.20023 | 14.3465 | 114.1299 | -40.89696
34.20718 | 14.3785 | 114.1716 | -40.26103
34.21412 | 14.4085 | 114.2133 | -40.30189
34.22106 | 14.4375 | 114.2549 | -40.54707
34.22801 | 14.4635 | 114.2966 | -40.97613
34.23495 | 14.4875 | 114.3383 | -41.34901
34.2419 | 14.509 | 114.3799 | -41.30814
34.24884 | 14.5275 | 114.4216 | -40.38618
34.25579 | 14.5445 | 114.4633 | -40.53686
34.26273 | 14.5585 | 114.5049 | -40.05417
34.26968 | 14.5705 | 114.5466 | -39.18073
34.27662 | 14.58 | 114.5883 | -39.17818
34.28356 | 14.5875 | 114.6299 | -38.66484
34.29051 | 14.5925 | 114.6716 | -39.00452
34.29745 | 14.596 | 114.7133 | -39.71707
34.3044 | 14.5975 | 114.7549 | -40.47814
34.31134 | 14.5975 | 114.7966 | -40.67989
34.31829 | 14.5955 | 114.8383 | -40.83568
34.32523 | 14.5915 | 114.8799 | -40.85355
34.33218 | 14.587 | 114.9216 | -40.40405
34.33912 | 14.58 | 114.9633 | -41.29026
34.34606 | 14.5745 | 115.0049 | -40.81779
34.35301 | 14.5665 | 115.0536 | -41.05019
34.35995 | 14.5575 | 115.0952 | -40.87908
34.3669 | 14.548 | 115.1369 | -41.07828
34.37384 | 14.538 | 115.1786 | -41.26983
34.38079 | 14.526 | 115.2202 | -41.7704
34.38773 | 14.514 | 115.2619 | -42.03856
34.39468 | 14.501 | 115.3036 | -41.63248
34.40162 | 14.4885 | 115.3452 | -41.86234
34.40856 | 14.4745 | 115.3869 | -42.7511
34.41551 | 14.46 | 115.4286 | -42.07942
34.42245 | 14.4455 | 115.4702 | -42.34248
34.4294 | 14.4305 | 115.5119 | -43.16484
34.43634 | 14.4145 | 115.5536 | -42.41144
34.44329 | 14.397 | 115.5952 | -42.56467
34.45023 | 14.382 | 115.6369 | -42.75366
34.45718 | 14.365 | 115.6786 | -41.72443
34.46412 | 14.349 | 115.7202 | -41.21364
34.47106 | 14.332 | 115.7619 | -41.35411
34.47801 | 14.316 | 115.8036 | -41.16002
34.48495 | 14.299 | 115.8452 | -41.49203
34.4919 | 14.2825 | 115.8869 | -42.0258
34.49884 | 14.2655 | 115.9286 | -41.27495
34.50579 | 14.2495 | 115.9702 | -41.35922
34.51273 | 14.234 | 116.0119 | -41.704
34.51968 | 14.218 | 116.0536 | -41.55332
34.52662 | 14.2025 | 116.0952 | -41.23408
34.53356 | 14.187 | 116.1369 | -41.4103
34.54051 | 14.1715 | 116.1786 | -41.32602
34.54745 | 14.1565 | 116.2202 | -41.37966
34.5544 | 14.143 | 116.2619 | -41.30049
34.56134 | 14.1285 | 116.3036 | -41.30304
34.56829 | 14.1145 | 116.3452 | -40.64413
34.57523 | 14.1015 | 116.3869 | -41.21621
34.58218 | 14.0865 | 116.4286 | -41.54821
34.58912 | 14.0745 | 116.4702 | -40.84333
34.59606 | 14.062 | 116.5119 | -41.35411
34.60301 | 14.048 | 116.5536 | -40.59816
34.60995 | 14.0355 | 116.5952 | -39.66853
34.6169 | 14.022 | 116.6369 | -40.22018
34.62384 | 14.0095 | 116.6786 | -40.05672
34.63079 | 13.997 | 116.7202 | -40.88419
34.63773 | 13.9845 | 116.7619 | -40.98123
34.64468 | 13.9725 | 116.7795 | -41.33367
34.65162 | 13.96 | 116.8212 | -41.0604
34.65856 | 13.947 | 116.8628 | -41.7755
34.66551 | 13.9345 | 116.9045 | -41.64526
34.67245 | 13.922 | 116.9462 | -41.74997
34.6794 | 13.9095 | 116.9878 | -41.2826
34.68634 | 13.897 | 117.0295 | -41.40519
34.69329 | 13.8845 | 117.0712 | -41.4767
34.70023 | 13.872 | 117.1128 | -41.72953
34.70718 | 13.8585 | 117.1545 | -41.21875
34.71412 | 13.845 | 117.1962 | -40.76671
34.72106 | 13.8315 | 117.2378 | -39.93924
34.72801 | 13.817 | 117.2795 | -40.41682
34.73495 | 13.804 | 117.3212 | -39.86773
34.7419 | 13.7895 | 117.3628 | -40.11547
34.74884 | 13.776 | 117.4045 | -40.86121
34.75579 | 13.763 | 117.4462 | -41.10638
34.76273 | 13.7495 | 117.4878 | -41.59162
34.76968 | 13.737 | 117.5295 | -42.37312
34.77662 | 13.7245 | 117.5712 | -42.13816
34.78356 | 13.7125 | 117.6128 | -42.03856
34.79051 | 13.701 | 117.6545 | -41.68102
34.79745 | 13.689 | 117.6962 | -41.91342
34.8044 | 13.678 | 117.7378 | -42.29141
34.81134 | 13.668 | 117.7795 | -41.89554
34.81829 | 13.658 | 117.8212 | -41.57375
34.82523 | 13.649 | 117.8628 | -41.65547
34.83218 | 13.6405 | 117.9045 | -42.30928
34.83912 | 13.632 | 117.9462 | -42.10496
34.84606 | 13.626 | 117.9878 | -42.28629
34.85301 | 13.6205 | 118.0295 | -43.00138
34.85995 | 13.6165 | 118.0712 | -42.10241
34.8669 | 13.614 | 118.1128 | -42.07686
34.87384 | 13.612 | 118.1545 | -43.20058
34.88079 | 13.6115 | 118.1962 | -43.91057
34.88773 | 13.6135 | 118.2378 | -44.20682
34.89468 | 13.616 | 118.2795 | -43.71391
34.90162 | 13.62 | 118.3212 | -43.5096
34.90856 | 13.627 | 118.3628 | -42.24796
34.91551 | 13.634 | 118.4045 | -41.60182
34.92245 | 13.6455 | 118.4462 | -41.42049
34.9294 | 13.658 | 118.4878 | -40.51129
34.93634 | 13.6725 | 118.5295 | -41.21873
34.94329 | 13.6895 | 118.5712 | -41.39239
34.95023 | 13.708 | 118.6128 | -41.46391
34.95718 | 13.729 | 118.6545 | -42.06663
34.96412 | 13.753 | 118.6962 | -41.36686
34.97106 | 13.7785 | 118.7378 | -41.88019
34.97801 | 13.8055 | 118.756 | -41.84954
34.98495 | 13.834 | 118.7977 | -42.78683
34.9919 | 13.8635 | 118.8394 | -42.15346
34.99884 | 13.896 | 118.881 | -42.52889
35.00579 | 13.928 | 118.9227 | -43.12906
35.01273 | 13.9615 | 118.9644 | -41.94149
35.01968 | 13.997 | 119.006 | -42.14069
35.02662 | 14.032 | 119.0477 | -42.03599
35.03356 | 14.0675 | 119.0894 | -41.04252
35.04051 | 14.103 | 119.131 | -41.14723
35.04745 | 14.139 | 119.1727 | -41.19575
35.0544 | 14.1745 | 119.2144 | -41.36431
35.06134 | 14.21 | 119.256 | -41.38474
35.06829 | 14.245 | 119.2977 | -41.86488
35.07523 | 14.2805 | 119.3394 | -42.27862
35.08218 | 14.3165 | 119.381 | -42.81494
35.08912 | 14.3525 | 119.4227 | -42.28117
35.09606 | 14.388 | 119.4644 | -41.13701
35.10301 | 14.4255 | 119.506 | -40.58026
35.10995 | 14.461 | 119.5477 | -39.57145
35.1169 | 14.4985 | 119.5894 | -38.69035
35.12384 | 14.5345 | 119.631 | -38.84614
35.13079 | 14.571 | 119.6727 | -38.54734
35.13773 | 14.607 | 119.7144 | -38.88446
35.14468 | 14.6425 | 119.756 | -38.41198
35.15162 | 14.676 | 119.7977 | -38.24342
35.15856 | 14.709 | 119.8394 | -37.84245
35.16551 | 14.7395 | 119.881 | -36.9588
35.17245 | 14.7695 | 119.9227 | -37.62026
35.1794 | 14.797 | 119.9644 | -36.94603
35.18634 | 14.823 | 120.006 | -37.20908
35.19329 | 14.846 | 120.0477 | -37.58962
35.20023 | 14.8675 | 120.0894 | -38.15404
35.20718 | 14.887 | 120.131 | -37.47214
35.21412 | 14.905 | 120.1727 | -37.64581
35.22106 | 14.9215 | 120.2144 | -37.71987
35.22801 | 14.9365 | 120.256 | -38.43496
35.23495 | 14.95 | 120.2977 | -38.02378
35.2419 | 14.962 | 120.3394 | -37.48746
35.24884 | 14.9725 | 120.381 | -38.3941
35.25579 | 14.9815 | 120.4227 | -38.39665
35.26273 | 14.99 | 120.4644 | -38.86147
35.26968 | 14.9965 | 120.506 | -39.25477
35.27662 | 15.003 | 120.5477 | -39.81153
35.28356 | 15.0075 | 120.5894 | -40.10523
35.29051 | 15.0125 | 120.631 | -40.71306
35.29745 | 15.0145 | 120.6727 | -40.38105
35.3044 | 15.0175 | 120.7144 | -40.59303
35.31134 | 15.018 | 120.756 | -40.88162
35.31829 | 15.018 | 120.7977 | -41.41028
35.32523 | 15.0185 | 120.8394 | -41.12679
35.33218 | 15.0185 | 120.8728 | -42.06663
35.33912 | 15.018 | 120.9144 | -43.15715
35.34606 | 15.015 | 120.9561 | -43.3487
35.35301 | 15.0135 | 120.9978 | -43.88757
35.35995 | 15.0095 | 121.0394 | -43.66538
35.3669 | 15.007 | 121.0811 | -43.96675
35.37384 | 15.003 | 121.1228 | -43.89012
35.38079 | 14.998 | 121.1644 | -43.50193
35.38773 | 14.994 | 121.2061 | -42.9605
35.39468 | 14.988 | 121.2478 | -43.43298
35.40162 | 14.983 | 121.2894 | -43.3155
35.40856 | 14.976 | 121.3311 | -42.60807
35.41551 | 14.9705 | 121.3728 | -43.14185
35.42245 | 14.964 | 121.4144 | -43.64241
35.4294 | 14.957 | 121.4561 | -43.78288
35.43634 | 14.949 | 121.4978 | -43.43044
35.44329 | 14.9415 | 121.5394 | -43.17249
35.45023 | 14.9335 | 121.5811 | -42.24287
35.45718 | 14.925 | 121.6228 | -42.44974
35.46412 | 14.9165 | 121.6644 | -42.53913
35.47106 | 14.907 | 121.7061 | -42.66682
35.47801 | 14.897 | 121.7478 | -42.7511
35.48495 | 14.888 | 121.7894 | -44.22982
35.4919 | 14.8785 | 121.8311 | -43.64753
35.49884 | 14.8675 | 121.8728 | -43.36405
35.50579 | 14.858 | 121.9144 | -43.55304
35.51273 | 14.847 | 121.9561 | -43.0678
35.51968 | 14.836 | 121.9978 | -42.08453
35.52662 | 14.8255 | 122.0394 | -41.56353
35.53356 | 14.8135 | 122.0811 | -42.1586
35.54051 | 14.802 | 122.1228 | -42.01558
35.54745 | 14.7895 | 122.1644 | -42.68726
35.5544 | 14.7765 | 122.2061 | -42.68215
35.56134 | 14.7645 | 122.2478 | -43.30275
35.56829 | 14.752 | 122.2894 | -44.1813
35.57523 | 14.74 | 122.3311 | -43.81609
35.58218 | 14.7265 | 122.3728 | -43.06268
35.58912 | 14.713 | 122.4144 | -43.28742
35.59606 | 14.7005 | 122.4561 | -43.03203
35.60301 | 14.6875 | 122.4978 | -42.30672
35.60995 | 14.674 | 122.5394 | -42.1969
35.6169 | 14.661 | 122.5811 | -41.65036
35.62384 | 14.6475 | 122.6228 | -41.15489
35.63079 | 14.635 | 122.6644 | -40.81523
35.63773 | 14.621 | 122.7061 | -40.60836
35.64468 | 14.607 | 122.7478 | -39.39781
35.65162 | 14.593 | 122.7894 | -38.48095
35.65856 | 14.579 | 122.8311 | -37.81949
35.66551 | 14.566 | 122.8728 | -38.28175
35.67245 | 14.5525 | 122.9144 | -37.62284
35.6794 | 14.5375 | 122.9557 | -38.20769
35.68634 | 14.5235 | 122.9974 | -38.82318
35.69329 | 14.5105 | 123.039 | -38.68272
35.70023 | 14.496 | 123.0807 | -39.01728
35.70718 | 14.481 | 123.1224 | -38.94578
35.71412 | 14.4675 | 123.164 | -39.16541
35.72106 | 14.453 | 123.2057 | -39.27779
35.72801 | 14.438 | 123.2474 | -39.28034
35.73495 | 14.424 | 123.289 | -39.66598
35.7419 | 14.4095 | 123.3307 | -40.34533
35.74884 | 14.395 | 123.3724 | -40.52921
35.75579 | 14.381 | 123.414 | -40.99147
35.76273 | 14.3665 | 123.4557 | -41.48693
35.76968 | 14.353 | 123.4974 | -41.50991
35.77662 | 14.339 | 123.539 | -41.893
35.78356 | 14.3245 | 123.5807 | -42.42422
35.79051 | 14.3105 | 123.6224 | -43.24913
35.79745 | 14.297 | 123.664 | -43.1955
35.8044 | 14.285 | 123.7057 | -43.84674
35.81134 | 14.273 | 123.7474 | -44.73295
35.81829 | 14.2625 | 123.789 | -45.13647
35.82523 | 14.253 | 123.8307 | -44.9347
35.83218 | 14.2435 | 123.867 | -45.26926
35.83912 | 14.2365 | 123.9086 | -45.44293
35.84606 | 14.2305 | 123.9503 | -45.49911
35.85301 | 14.226 | 123.992 | -45.91285
35.85995 | 14.222 | 124.0336 | -45.79026
35.8669 | 14.221 | 124.0753 | -44.72527
35.87384 | 14.218 | 124.117 | -44.25536
35.88079 | 14.2175 | 124.1586 | -43.83396
35.88773 | 14.2165 | 124.2003 | -43.71392
35.89468 | 14.2165 | 124.242 | -44.15575
35.90162 | 14.2165 | 124.2836 | -43.9591
35.90856 | 14.2155 | 124.3253 | -43.87482
35.91551 | 14.216 | 124.367 | -43.83651
35.92245 | 14.218 | 124.4086 | -43.83395
35.9294 | 14.219 | 124.4503 | -44.69463
35.93634 | 14.2215 | 124.492 | -45.61915
35.94329 | 14.223 | 124.5336 | -44.98578
35.95023 | 14.227 | 124.5753 | -44.04849
35.95718 | 14.231 | 124.617 | -44.7406
35.96412 | 14.235 | 124.6586 | -45.0343
35.97106 | 14.241 | 124.7003 | -45.28203
35.97801 | 14.247 | 124.742 | -46.05075
35.98495 | 14.2535 | 124.7836 | -45.19775
35.9919 | 14.262 | 124.8253 | -44.58226
35.99884 | 14.269 | 124.867 | -44.30388
36.00579 | 14.2795 | 124.9086 | -44.07658
36.01273 | 14.2895 | 124.9503 | -43.68328
36.01968 | 14.301 | 124.992 | -43.16994
36.02662 | 14.3135 | 125.0336 | -43.8646
36.03356 | 14.327 | 125.0753 | -43.39213
36.04051 | 14.3415 | 125.117 | -43.46874
36.04745 | 14.3575 | 125.1586 | -43.3768
36.0544 | 14.3745 | 125.2003 | -42.9886
36.06134 | 14.3925 | 125.242 | -43.20568
36.06829 | 14.411 | 125.2836 | -42.96561
36.07523 | 14.4325 | 125.3253 | -43.22867
36.08218 | 14.454 | 125.367 | -42.97073
36.08912 | 14.4765 | 125.4086 | -42.18157
36.09606 | 14.5005 | 125.4503 | -41.55842
36.10301 | 14.5265 | 125.492 | -42.07686
36.10995 | 14.551 | 125.5336 | -42.62084
36.1169 | 14.577 | 125.5753 | -42.54422
36.12384 | 14.605 | 125.617 | -42.24542
36.13079 | 14.6315 | 125.6586 | -42.25564
36.13773 | 14.6575 | 125.7003 | -41.89298
36.14468 | 14.685 | 125.7074 | -41.93384
36.15162 | 14.711 | 125.749 | -42.77664
36.15856 | 14.736 | 125.7907 | -42.85836
36.16551 | 14.7595 | 125.8324 | -42.80729
36.17245 | 14.782 | 125.874 | -42.98862
36.1794 | 14.805 | 125.9157 | -43.66797
36.18634 | 14.825 | 125.9574 | -43.64753
36.19329 | 14.8445 | 125.999 | -43.80842
36.20023 | 14.8625 | 126.0407 | -43.71393
36.20718 | 14.8785 | 126.0824 | -43.36149
36.21412 | 14.894 | 126.124 | -43.84163
36.22106 | 14.9085 | 126.1657 | -43.73947
36.22801 | 14.9225 | 126.2074 | -43.70627
36.23495 | 14.934 | 126.249 | -43.55559
36.2419 | 14.9455 | 126.2907 | -43.61943
36.24884 | 14.9565 | 126.3324 | -44.34474
36.25579 | 14.966 | 126.374 | -44.62823
36.26273 | 14.975 | 126.4157 | -44.6742
36.26968 | 14.9825 | 126.4574 | -44.61802
36.27662 | 14.99 | 126.499 | -44.27579
36.28356 | 14.9965 | 126.5407 | -43.6603
36.29051 | 15.0025 | 126.5824 | -42.70513
36.29745 | 15.007 | 126.624 | -43.35894
36.3044 | 15.0125 | 126.6657 | -43.21592
36.31134 | 15.016 | 126.7074 | -43.36915
36.31829 | 15.019 | 126.749 | -43.68583
36.32523 | 15.022 | 126.7907 | -43.91313
36.33218 | 15.023 | 126.8324 | -43.72925
36.33912 | 15.025 | 126.874 | -42.76642
36.34606 | 15.025 | 126.9157 | -42.92221
36.35301 | 15.025 | 126.9574 | -42.88391
36.35995 | 15.0255 | 126.999 | -43.54793
36.3669 | 15.0255 | 127.0407 | -44.02296
36.37384 | 15.0235 | 127.0824 | -43.68328
36.38079 | 15.0215 | 127.124 | -43.79566
36.38773 | 15.02 | 127.1657 | -43.96677
36.39468 | 15.0185 | 127.2074 | -43.83141
36.40162 | 15.0155 | 127.249 | -44.4418
36.40856 | 15.012 | 127.2907 | -43.94634
36.41551 | 15.009 | 127.3324 | -43.07545
36.42245 | 15.0055 | 127.374 | -42.90179
36.4294 | 15.002 | 127.4157 | -43.03203
36.43634 | 14.998 | 127.4574 | -42.91711
36.44329 | 14.994 | 127.499 | -42.93499
36.45023 | 14.99 | 127.5407 | -44.2477
36.45718 | 14.984 | 127.5824 | -43.77778
36.46412 | 14.981 | 127.624 | -44.71252
36.47106 | 14.976 | 127.6657 | -44.78148
36.47801 | 14.9705 | 127.7074 | -45.06241
36.48495 | 14.9655 | 127.749 | -45.10071
36.4919 | 14.96 | 127.76 | -44.89385
36.49884 | 14.9545 | 127.8016 | -45.0905
36.50579 | 14.949 | 127.8433 | -45.2846
36.51273 | 14.9425 | 127.885 | -45.67535
36.51968 | 14.936 | 127.9266 | -45.1901
36.52662 | 14.9305 | 127.9683 | -46.02523
36.53356 | 14.924 | 128.01 | -45.52977
36.54051 | 14.9175 | 128.0516 | -44.79935
36.54745 | 14.91 | 128.0933 | -44.77126
36.5544 | 14.904 | 128.135 | -44.43669
36.56134 | 14.897 | 128.1766 | -44.02807
36.56829 | 14.891 | 128.2183 | -44.50565
36.57523 | 14.884 | 128.26 | -45.0573
36.58218 | 14.877 | 128.3016 | -44.83255
36.58912 | 14.8695 | 128.3433 | -44.61802
36.59606 | 14.863 | 128.385 | -44.55672
36.60301 | 14.8555 | 128.4266 | -45.15944
36.60995 | 14.849 | 128.4683 | -44.55416
36.6169 | 14.842 | 128.51 | -44.64099
36.62384 | 14.8345 | 128.5516 | -43.98464
36.63079 | 14.8265 | 128.5933 | -44.26046
36.63773 | 14.82 | 128.635 | -43.72158
36.64468 | 14.813 | 128.6766 | -43.84417
36.65162 | 14.8045 | 128.7183 | -43.83651
36.65856 | 14.798 | 128.76 | -44.17618
36.66551 | 14.7905 | 128.8016 | -43.69093
36.67245 | 14.781 | 128.8433 | -43.79308
36.6794 | 14.7735 | 128.885 | -43.97441
36.68634 | 14.765 | 128.9266 | -43.60155
36.69329 | 14.756 | 128.9683 | -44.24002
36.70023 | 14.7475 | 129.01 | -44.40602
36.70718 | 14.7375 | 129.0516 | -44.14552
36.71412 | 14.7285 | 129.0933 | -44.32685
36.72106 | 14.7185 | 129.135 | -45.29223
36.72801 | 14.709 | 129.1766 | -45.60636
36.73495 | 14.699 | 129.2183 | -45.44547
36.7419 | 14.688 | 129.26 | -45.68809
36.74884 | 14.6775 | 129.3016 | -46.37509
36.75579 | 14.6675 | 129.3433 | -46.24229
36.76273 | 14.657 | 129.385 | -45.61658
36.76968 | 14.6455 | 129.4266 | -44.81977
36.77662 | 14.6355 | 129.4683 | -45.25138
36.78356 | 14.625 | 129.51 | -45.7213
36.79051 | 14.615 | 129.5516 | -45.85666
36.79745 | 14.6055 | 129.5933 | -46.16313
36.8044 | 14.596 | 129.635 | -46.18612
36.81134 | 14.587 | 129.6766 | -46.93697
36.81829 | 14.5775 | 129.7183 | -46.9242
36.82523 | 14.568 | 129.76 | -46.64582
36.83218 | 14.5575 | 129.8016 | -47.03913
36.83912 | 14.5485 | 129.8433 | -46.98806
36.84606 | 14.5385 | 129.885 | -46.73266
36.85301 | 14.5295 | 129.9266 | -46.4645
36.85995 | 14.5205 | 129.9683 | -46.47217
36.8669 | 14.5105 | 129.9725 | -46.93187
36.87384 | 14.502 | 130.0142 | -46.79396
36.88079 | 14.494 | 130.0558 | -46.02012
36.88773 | 14.4865 | 130.0975 | -45.60639
36.89468 | 14.478 | 130.1392 | -45.99203
36.90162 | 14.47 | 130.1808 | -45.72643
36.90856 | 14.4635 | 130.2225 | -45.20543
36.91551 | 14.4565 | 130.2642 | -45.47359
36.92245 | 14.45 | 130.3058 | -45.55021
36.9294 | 14.4445 | 130.3475 | -46.57689
36.93634 | 14.4395 | 130.3892 | -46.12484
36.94329 | 14.4345 | 130.4308 | -45.79028
36.95023 | 14.4305 | 130.4725 | -45.31269
36.95718 | 14.4265 | 130.5142 | -45.71877
36.96412 | 14.4225 | 130.5558 | -45.60128
36.97106 | 14.4195 | 130.5975 | -45.00877
36.97801 | 14.419 | 130.6392 | -45.10837
36.98495 | 14.417 | 130.6808 | -46.35468
36.9919 | 14.4175 | 130.7225 | -46.00479
36.99884 | 14.4175 | 130.7642 | -46.15291
37.00579 | 14.419 | 130.7842 | -46.05586
37.01273 | 14.421 | 130.8258 | -45.95881
37.01968 | 14.423 | 130.8675 | -45.86432
37.02662 | 14.4265 | 130.9092 | -45.56551
37.03356 | 14.4305 | 130.9508 | -45.99713
37.04051 | 14.436 | 130.9925 | -45.88731
37.04745 | 14.441 | 131.0342 | -45.28203
37.0544 | 14.4475 | 131.0758 | -45.43015
37.06134 | 14.4565 | 131.1175 | -45.60637
37.06829 | 14.464 | 131.1592 | -45.51443
37.07523 | 14.4745 | 131.2008 | -44.92447
37.08218 | 14.485 | 131.2425 | -45.63191
37.08912 | 14.4945 | 131.2842 | -45.14922
37.09606 | 14.506 | 131.3258 | -44.52861
37.10301 | 14.5175 | 131.3675 | -44.48519
37.10995 | 14.5295 | 131.4092 | -44.32686
37.1169 | 14.541 | 131.4508 | -43.91312
37.12384 | 14.5535 | 131.4925 | -43.86204
37.13079 | 14.566 | 131.5342 | -44.46477
37.13773 | 14.578 | 131.5758 | -44.37283
37.14468 | 14.591 | 131.6175 | -43.97186
37.15162 | 14.6025 | 131.6592 | -44.00507
37.15856 | 14.6125 | 131.7008 | -43.61943
37.16551 | 14.6235 | 131.7425 | -43.27721
37.17245 | 14.6315 | 131.7842 | -43.12653
37.1794 | 14.639 | 131.8258 | -43.67051
37.18634 | 14.645 | 131.8675 | -43.35894
37.19329 | 14.6495 | 131.9092 | -43.3053
37.20023 | 14.653 | 131.9508 | -43.73947
37.20718 | 14.6555 | 131.9925 | -44.05105
37.21412 | 14.6565 | 132.0342 | -43.67818
37.22106 | 14.656 | 132.0758 | -42.85071
37.22801 | 14.6545 | 132.1175 | -43.39214
37.23495 | 14.6535 | 132.1592 | -44.4469
37.2419 | 14.6495 | 132.2008 | -44.33197
37.24884 | 14.6475 | 132.2425 | -44.79934
37.25579 | 14.644 | 132.2842 | -45.47358
37.26273 | 14.639 | 132.3258 | -45.91796
37.26968 | 14.635 | 132.3675 | -45.78515
37.27662 | 14.63 | 132.4092 | -45.16455
37.28356 | 14.624 | 132.4508 | -45.05984
37.29051 | 14.618 | 132.4925 | -44.31155
37.29745 | 14.6125 | 132.5342 | -44.39328
37.3044 | 14.6045 | 132.5758 | -44.82234
37.31134 | 14.5985 | 132.6175 | -45.10582
37.31829 | 14.5895 | 132.6592 | -45.05474
37.32523 | 14.582 | 132.7008 | -45.15179
37.33218 | 14.5745 | 132.7425 | -45.88221
37.33912 | 14.565 | 132.7842 | -45.30503
37.34606 | 14.556 | 132.8258 | -45.24118
37.35301 | 14.5465 | 132.8675 | -45.9384
37.35995 | 14.537 | 132.9092 | -45.62172
37.3669 | 14.5275 | 132.9508 | -45.35611
37.37384 | 14.515 | 132.9925 | -44.76616
37.38079 | 14.504 | 133.0342 | -45.98948
37.38773 | 14.4935 | 133.0758 | -45.05985
37.39468 | 14.482 | 133.1175 | -44.05872
37.40162 | 14.47 | 133.1592 | -43.14186
37.40856 | 14.456 | 133.2008 | -42.73835
37.41551 | 14.444 | 133.2425 | -42.09987
37.42245 | 14.431 | 133.2842 | -41.44862
37.4294 | 14.418 | 133.3258 | -41.12427
37.43634 | 14.4045 | 133.3675 | -41.49459
37.44329 | 14.391 | 133.4092 | -41.35668
37.45023 | 14.377 | 133.4508 | -41.97727
37.45718 | 14.362 | 133.4925 | -42.55191
37.46412 | 14.3485 | 133.5342 | -41.8317
37.47106 | 14.3345 | 133.5758 | -42.04112
37.47801 | 14.3205 | 133.6175 | -42.40377
37.48495 | 14.3065 | 133.6592 | -42.56977
37.4919 | 14.2915 | 133.7008 | -42.41655
37.49884 | 14.2775 | 133.7425 | -42.67193
37.50579 | 14.2635 | 133.7842 | -43.59645
37.51273 | 14.249 | 133.8258 | -43.68839
37.51968 | 14.234 | 133.8675 | -44.5695
37.52662 | 14.22 | 133.9092 | -44.65377
37.53356 | 14.206 | 133.9508 | -45.20542
37.54051 | 14.192 | 133.9925 | -44.33964
37.54745 | 14.177 | 134.0342 | -44.78148
37.5544 | 14.163 | 134.0758 | -45.71876
37.56134 | 14.1485 | 134.1175 | -46.01757
37.56829 | 14.135 | 134.1592 | -45.40974
37.57523 | 14.121 | 134.2008 | -45.77495
37.58218 | 14.1065 | 134.2425 | -46.06099
37.58912 | 14.093 | 134.2842 | -46.82206
37.59606 | 14.0795 | 134.3258 | -47.35838
37.60301 | 14.065 | 134.3675 | -47.85639
37.60995 | 14.052 | 134.4092 | -47.54481
37.6169 | 14.038 | 134.4508 | -46.84504
37.62384 | 14.0245 | 134.4925 | -46.51304
37.63079 | 14.0115 | 134.5342 | -46.15549
37.63773 | 13.999 | 134.5758 | -45.59107
37.64468 | 13.986 | 134.6175 | -45.62172
37.65162 | 13.972 | 134.6592 | -45.85923
37.65856 | 13.959 | 134.7008 | -46.46962
37.66551 | 13.9465 | 134.7425 | -46.64073
37.67245 | 13.9335 | 134.7842 | -46.41088
37.6794 | 13.921 | 134.8258 | -46.32149
37.68634 | 13.907 | 134.8675 | -46.58965
37.69329 | 13.8935 | 134.9092 | -46.37768
37.70023 | 13.8805 | 134.9508 | -46.96763
37.70718 | 13.867 | 134.9925 | -46.32405
37.71412 | 13.853 | 135.0342 | -46.16826
37.72106 | 13.839 | 135.0758 | -45.94096
37.72801 | 13.825 | 135.1175 | -46.56922
37.73495 | 13.81 | 135.1592 | -46.33682
37.7419 | 13.796 | 135.2008 | -46.41599
37.74884 | 13.7815 | 135.2425 | -46.40577
37.75579 | 13.7665 | 135.2842 | -46.63307
37.76273 | 13.7525 | 135.3258 | -46.84504
37.76968 | 13.7365 | 135.3675 | -46.88845
37.77662 | 13.722 | 135.4092 | -46.90123
37.78356 | 13.707 | 135.4508 | -47.73636
37.79051 | 13.6915 | 135.4925 | -47.12597
37.79745 | 13.6775 | 135.5342 | -48.02495
37.8044 | 13.662 | 135.5758 | -48.18585
37.81134 | 13.6485 | 135.6175 | -47.96877
37.81829 | 13.632 | 136.9165 | -47.97387
37.82523 | 13.619 | 136.9582 | -47.68018
37.83218 | 13.607 | 136.9998 | -47.70571
37.83912 | 13.595 | 137.0415 | -47.09022
37.84606 | 13.581 | 137.0832 | -47.21791
37.85301 | 13.569 | 137.1248 | -47.12852
37.85995 | 13.557 | 137.1665 | -48.13221
37.8669 | 13.545 | 137.2082 | -48.34674
37.87384 | 13.5325 | 137.2498 | -48.11689
37.88079 | 13.522 | 137.2915 | -48.55616
37.88773 | 13.511 | 137.3332 | -48.94436
37.89468 | 13.5005 | 137.3748 | -50.01445
37.90162 | 13.4915 | 137.4165 | -50.3771
37.90856 | 13.482 | 137.4582 | -49.89442
37.91551 | 13.4725 | 137.4998 | -49.3632
37.92245 | 13.4645 | 137.5415 | -49.36575
37.9294 | 13.4565 | 137.5832 | -49.24572
37.93634 | 13.45 | 137.6248 | -50.12938
37.94329 | 13.444 | 137.6665 | -49.83568
37.95023 | 13.438 | 137.7082 | -50.893
37.95718 | 13.4325 | 137.7498 | -50.18556
37.96412 | 13.428 | 137.7915 | -50.07574
37.97106 | 13.4235 | 137.8332 | -50.02466
37.97801 | 13.4195 | 137.8748 | -49.2687
37.98495 | 13.4165 | 137.9165 | -49.30189
37.9919 | 13.412 | 137.9582 | -48.80133
37.99884 | 13.4105 | 137.9998 | -48.72727
38.00579 | 13.407 | 138.0415 | -49.16399
38.01273 | 13.4055 | 138.0832 | -49.91995
38.01968 | 13.4035 | 138.1248 | -49.5292
38.02662 | 13.4035 | 138.1665 | -50.70144
38.03356 | 13.4045 | 138.2082 | -50.19577
38.04051 | 13.407 | 138.2498 | -50.66058
38.04745 | 13.409 | 138.2915 | -50.183
38.0544 | 13.411 | 138.3332 | -49.79735
38.06134 | 13.4135 | 138.3748 | -49.8229
38.06829 | 13.417 | 138.4165 | -49.94804
38.07523 | 13.4225 | 138.4582 | -49.29424
38.08218 | 13.428 | 138.4998 | -48.92392
38.08912 | 13.433 | 138.5415 | -49.32744
38.09606 | 13.441 | 138.5832 | -48.83197
38.10301 | 13.4485 | 138.6248 | -48.90603
38.10995 | 13.4585 | 138.6665 | -48.56891
38.1169 | 13.4685 | 138.7082 | -49.1793
38.12384 | 13.4805 | 138.7498 | -49.72073
38.13079 | 13.4935 | 138.7915 | -49.3402
38.13773 | 13.508 | 138.8332 | -49.95314
38.14468 | 13.5225 | 138.8748 | -50.56098
38.15162 | 13.536 | 138.9165 | -50.53289
38.15856 | 13.5505 | 138.9582 | -50.71422
38.16551 | 13.564 | 138.9998 | -50.42562
38.17245 | 13.5785 | 139.0415 | -50.70911
38.1794 | 13.5905 | 139.0832 | -49.85865
38.18634 | 13.6025 | 139.1248 | -49.57773
38.19329 | 13.614 | 139.1665 | -50.08085
38.20023 | 13.6245 | 139.2082 | -50.25707
38.20718 | 13.634 | 139.2498 | -50.49458
38.21412 | 13.6425 | 139.2915 | -50.41797
38.22106 | 13.651 | 139.3332 | -49.83312
38.22801 | 13.657 | 139.3748 | -50.16769
38.23495 | 13.6635 | 139.4165 | -50.4103
38.2419 | 13.668 | 139.4582 | -50.6376
38.24884 | 13.6715 | 139.4998 | -50.46904
38.25579 | 13.676 | 139.5415 | -51.35525
38.26273 | 13.677 | 139.5832 | -51.64895
38.26968 | 13.6795 | 139.6248 | -52.3283
38.27662 | 13.68 | 139.6665 | -52.0397
38.28356 | 13.681 | 139.7082 | -51.54936
38.29051 | 13.6815 | 139.7498 | -51.27098
38.29745 | 13.6805 | 139.7915 | -51.01814
38.3044 | 13.68 | 139.8332 | -50.18556
38.31134 | 13.678 | 139.8748 | -50.77807
38.31829 | 13.677 | 139.9165 | -50.60439
38.32523 | 13.674 | 139.9582 | -51.10496
38.33218 | 13.671 | 139.9998 | -50.28771
38.33912 | 13.6675 | 140.6531 | -50.7372
38.34606 | 13.664 | 140.6947 | -50.50224
38.35301 | 13.659 | 140.7364 | -49.91994
38.35995 | 13.6545 | 140.7781 | -49.58027
38.3669 | 13.65 | 140.8197 | -50.21875
38.37384 | 13.643 | 140.8614 | -49.87652
38.38079 | 13.638 | 140.9031 | -50.49967
38.38773 | 13.6315 | 140.9447 | -50.91852
38.39468 | 13.6255 | 140.9864 | -51.98861
38.40162 | 13.6195 | 141.0281 | -51.65405
38.40856 | 13.6135 | 141.0697 | -52.41001
38.41551 | 13.606 | 141.1114 | -51.36546
38.42245 | 13.5995 | 141.1531 | -51.67703
38.4294 | 13.591 | 141.1947 | -51.11262
38.43634 | 13.5855 | 141.2364 | -51.26585
38.44329 | 13.579 | 141.2781 | -51.55956
38.45023 | 13.5715 | 141.3197 | -52.66796
38.45718 | 13.5645 | 141.3614 | -52.72415
38.46412 | 13.558 | 141.4031 | -52.77523
38.47106 | 13.551 | 141.4447 | -52.87227
38.47801 | 13.543 | 141.4864 | -53.67932
38.48495 | 13.537 | 141.5281 | -53.36008
38.4919 | 13.53 | 141.5697 | -54.01899
38.49884 | 13.523 | 141.6114 | -54.40464
38.50579 | 13.5155 | 141.6531 | -54.68812
38.51273 | 13.509 | 141.6947 | -55.9472
38.51968 | 13.502 | 141.7364 | -55.79141
38.52662 | 13.495 | 141.7781 | -55.15293
38.53356 | 13.4875 | 141.8197 | -55.28829
38.54051 | 13.4795 | 141.8587 | -55.27807
38.54745 | 13.4725 | 141.9004 | -55.16825
38.5544 | 13.4655 | 141.942 | -54.78006
38.56134 | 13.458 | 141.9837 | -55.12995
38.56829 | 13.45 | 142.0254 | -54.44806
38.57523 | 13.442 | 142.067 | -54.86179
38.58218 | 13.4345 | 142.1087 | -53.74062
38.58912 | 13.4275 | 142.1504 | -53.90918
38.59606 | 13.4185 | 142.192 | -53.99345
38.60301 | 13.4105 | 142.2337 | -53.31922
38.60995 | 13.402 | 142.2754 | -52.51217
38.6169 | 13.393 | 142.317 | -53.30134
38.62384 | 13.384 | 142.3587 | -53.22471
38.63079 | 13.3755 | 142.4004 | -52.40491
38.63773 | 13.3665 | 142.442 | -51.85837
38.64468 | 13.3585 | 142.4837 | -52.21592
38.65162 | 13.35 | 142.5254 | -51.80219
38.65856 | 13.3405 | 142.567 | -52.18528
38.66551 | 13.331 | 142.6087 | -51.89668
38.67245 | 13.323 | 142.6504 | -51.55191
38.6794 | 13.314 | 142.692 | -52.0295
38.68634 | 13.303 | 142.7337 | -51.89925
38.69329 | 13.2955 | 142.7754 | -52.35384
38.70023 | 13.2855 | 142.817 | -51.59789
38.70718 | 13.2765 | 142.8587 | -51.1203
38.71412 | 13.2675 | 142.9004 | -50.83682
38.72106 | 13.2575 | 142.942 | -50.82915
38.72801 | 13.2475 | 142.9837 | -51.13307
38.73495 | 13.238 | 143.0254 | -51.1867
38.7419 | 13.2285 | 143.067 | -51.81752
38.74884 | 13.217 | 143.1087 | -52.01929
38.75579 | 13.208 | 143.1504 | -51.91202
38.76273 | 13.1975 | 143.192 | -52.27723
38.76968 | 13.1865 | 143.2337 | -52.49942
38.77662 | 13.177 | 143.2754 | -52.84675
38.78356 | 13.166 | 143.317 | -53.76872
38.79051 | 13.154 | 143.3587 | -53.35498
38.79745 | 13.1435 | 143.4004 | -53.88875
38.8044 | 13.1325 | 143.442 | -54.14669
38.81134 | 13.122 | 143.4837 | -53.80702
38.81829 | 13.1105 | 143.5254 | -53.44692
38.82523 | 13.0995 | 143.567 | -53.99601
38.83218 | 13.089 | 143.6087 | -53.96791
38.83912 | 13.078 | 143.6504 | -53.64612
38.84606 | 13.0675 | 143.692 | -53.85298
38.85301 | 13.057 | 143.7337 | -54.23352
38.85995 | 13.0475 | 143.7754 | -55.13505
38.8669 | 13.037 | 143.817 | -55.71479
38.87384 | 13.0285 | 143.8587 | -55.87824
38.88079 | 13.021 | 143.8744 | -55.69691
38.88773 | 13.013 | 143.916 | -55.6254
38.89468 | 13.0065 | 143.9577 | -55.44152
38.90162 | 13.001 | 143.9994 | -55.3598
38.90856 | 12.996 | 144.041 | -55.52835
38.91551 | 12.9925 | 144.0827 | -56.23068
38.92245 | 12.989 | 144.1244 | -56.09788
38.9294 | 12.9875 | 144.166 | -56.09277
38.93634 | 12.9865 | 144.2077 | -55.8195
38.94329 | 12.987 | 144.2494 | -55.31638
38.95023 | 12.988 | 144.291 | -56.4682
38.95718 | 12.989 | 144.3327 | -56.31752
38.96412 | 12.992 | 144.3744 | -56.20004
38.97106 | 12.995 | 144.416 | -56.88449
38.97801 | 12.9995 | 144.4577 | -56.53204
38.98495 | 13.0045 | 144.4994 | -56.59589
38.9919 | 13.01 | 144.541 | -56.03148
38.99884 | 13.0155 | 144.5827 | -56.15917
39.00579 | 13.023 | 144.6244 | -56.67251
39.01273 | 13.0295 | 144.666 | -56.1745
39.01968 | 13.0365 | 144.7077 | -55.32915
39.02662 | 13.045 | 144.7494 | -54.52721
39.03356 | 13.055 | 144.791 | -54.64725
39.04051 | 13.066 | 144.8327 | -54.47359
39.04745 | 13.0765 | 144.8744 | -54.08539
39.0544 | 13.0875 | 144.916 | -54.11603
39.06134 | 13.1005 | 144.9577 | -54.70854
39.06829 | 13.1155 | 144.9994 | -54.5834
39.07523 | 13.1295 | 145.041 | -54.47869
39.08218 | 13.1445 | 145.0827 | -54.81325
39.08912 | 13.162 | 145.1244 | -54.85922
39.09606 | 13.179 | 145.166 | -54.37142
39.10301 | 13.1965 | 145.2077 | -54.29225
39.10995 | 13.2155 | 145.2494 | -54.48634
39.1169 | 13.237 | 145.291 | -53.47755
39.12384 | 13.259 | 145.3327 | -53.16596
39.13079 | 13.281 | 145.3744 | -52.88248
39.13773 | 13.304 | 145.416 | -52.47641
39.14468 | 13.328 | 145.4577 | -51.94263
39.15162 | 13.3495 | 145.4994 | -52.1827
39.15856 | 13.3705 | 145.541 | -52.14439
39.16551 | 13.391 | 145.5827 | -51.46505
39.17245 | 13.4095 | 145.6244 | -51.04877
39.1794 | 13.427 | 145.666 | -52.078
39.18634 | 13.444 | 145.7077 | -52.3717
39.19329 | 13.4605 | 145.7494 | -52.84928
39.20023 | 13.475 | 145.791 | -53.18894
39.20718 | 13.4895 | 145.8327 | -53.78656
39.21412 | 13.5045 | 145.8744 | -54.12623
39.22106 | 13.5175 | 145.916 | -53.32175
39.22801 | 13.5295 | 145.9577 | -52.96931
39.23495 | 13.541 | 145.9994 | -52.8646
39.2419 | 13.551 | 146.041 | -53.33453
39.24884 | 13.562 | 146.0827 | -53.39071
39.25579 | 13.572 | 146.1244 | -53.45457
39.26273 | 13.58 | 146.166 | -53.19407
39.26968 | 13.588 | 146.2077 | -53.16342
39.27662 | 13.596 | 146.2494 | -53.79935
39.28356 | 13.604 | 146.291 | -53.22472
39.29051 | 13.61 | 146.3327 | -53.61036
39.29745 | 13.616 | 146.3744 | -54.24118
39.3044 | 13.623 | 146.416 | -54.23607
39.31134 | 13.6275 | 146.4577 | -55.15037
39.31829 | 13.632 | 146.4994 | -55.86291
39.32523 | 13.635 | 146.541 | -56.40945
39.33218 | 13.6375 | 146.5827 | -57.17051
39.33912 | 13.641 | 146.6244 | -56.8998
39.34606 | 13.643 | 146.666 | -56.767
39.35301 | 13.6455 | 146.671 | -55.97018
39.35995 | 13.647 | 146.7127 | -56.28432
39.3669 | 13.647 | 146.7544 | -55.99828
39.37384 | 13.6475 | 146.796 | -55.24743
39.38079 | 13.6485 | 146.8377 | -55.74033
39.38773 | 13.6475 | 146.8794 | -56.37115
39.39468 | 13.648 | 146.921 | -56.34305
39.40162 | 13.646 | 146.9627 | -55.91399
39.40856 | 13.6455 | 147.0044 | -56.80276
39.41551 | 13.643 | 147.046 | -56.1796
39.42245 | 13.641 | 147.0877 | -55.91654
39.4294 | 13.639 | 147.1294 | -55.71988
39.43634 | 13.636 | 147.171 | -55.57176
39.44329 | 13.6325 | 147.2127 | -56.1183
39.45023 | 13.63 | 147.2544 | -56.34304
39.45718 | 13.627 | 147.296 | -56.12596
39.46412 | 13.6235 | 147.3377 | -55.51557
39.47106 | 13.62 | 147.3794 | -55.28317
39.47801 | 13.615 | 147.421 | -54.37398
39.48495 | 13.61 | 147.4627 | -54.2284
39.4919 | 13.6065 | 147.5044 | -53.50309
39.49884 | 13.6015 | 147.546 | -53.51586
39.50579 | 13.5965 | 147.5877 | -53.63334
39.51273 | 13.5905 | 147.6294 | -53.46477
39.51968 | 13.585 | 147.671 | -52.78798
39.52662 | 13.579 | 147.7127 | -53.2579
39.53356 | 13.573 | 147.7544 | -54.2054
39.54051 | 13.5665 | 147.796 | -54.19008
39.54745 | 13.5615 | 147.8377 | -53.58224
39.5544 | 13.5535 | 147.8794 | -54.02408
39.56134 | 13.5465 | 147.921 | -54.56806
39.56829 | 13.5395 | 147.9627 | -53.95001
39.57523 | 13.5325 | 148.0044 | -54.24371
39.58218 | 13.5245 | 148.046 | -54.76982
39.58912 | 13.517 | 148.0877 | -54.50677
39.59606 | 13.5085 | 148.1294 | -54.54763
39.60301 | 13.5015 | 148.171 | -54.41994
39.60995 | 13.4925 | 148.2127 | -54.12369
39.6169 | 13.4835 | 148.2544 | -54.20797
39.62384 | 13.4745 | 148.296 | -54.3944
39.63079 | 13.4655 | 148.3377 | -53.98578
39.63773 | 13.4565 | 148.3794 | -54.35354
39.64468 | 13.447 | 148.421 | -54.23862
39.65162 | 13.4365 | 148.4627 | -54.683
39.65856 | 13.4275 | 148.5044 | -54.84134
39.66551 | 13.417 | 148.546 | -54.71364
39.67245 | 13.4075 | 148.5877 | -55.61262
39.6794 | 13.396 | 148.6294 | -56.72102
39.68634 | 13.387 | 148.671 | -55.79395
39.69329 | 13.3745 | 148.7127 | -55.05076
39.70023 | 13.364 | 148.7544 | -55.31126
39.70718 | 13.3525 | 148.796 | -55.75054
39.71412 | 13.3415 | 148.8377 | -54.75195
39.72106 | 13.328 | 148.8794 | -53.98067
39.72801 | 13.3185 | 148.9013 | -53.61546
39.73495 | 13.305 | 148.943 | -53.48521
39.7419 | 13.2925 | 148.9846 | -53.50054
39.74884 | 13.281 | 149.0263 | -54.01132
39.75579 | 13.267 | 149.068 | -54.59616
39.76273 | 13.256 | 149.1096 | -54.92307
39.76968 | 13.244 | 149.1513 | -54.77749
39.77662 | 13.232 | 149.193 | -55.03289
39.78356 | 13.22 | 149.2346 | -55.86802
39.79051 | 13.2085 | 149.2763 | -55.94209
39.79745 | 13.1975 | 149.318 | -56.33284
39.8044 | 13.1855 | 149.3596 | -56.24601
39.81134 | 13.1745 | 149.4013 | -55.72757
39.81829 | 13.1635 | 149.443 | -55.55646
39.82523 | 13.153 | 149.4846 | -56.13364
39.83218 | 13.143 | 149.5263 | -55.32149
39.83912 | 13.135 | 149.568 | -55.11974
39.84606 | 13.126 | 149.591 | -55.56157
39.85301 | 13.1205 | 149.6327 | -55.99063
39.85995 | 13.1155 | 149.6743 | -55.95998
39.8669 | 13.114 | 149.716 | -55.94977
39.87384 | 13.112 | 149.7577 | -56.17707
39.88079 | 13.1125 | 149.7993 | -56.07235
39.88773 | 13.115 | 149.841 | -56.66997
39.89468 | 13.118 | 149.8827 | -56.72359
39.90162 | 13.1255 | 149.9243 | -55.93699
39.90856 | 13.1345 | 149.966 | -55.43898
39.91551 | 13.146 | 150.0077 | -55.73012
39.92245 | 13.1605 | 150.0493 | -55.48239
39.9294 | 13.1775 | 150.091 | -55.90889
39.93634 | 13.198 | 150.1327 | -56.21536
39.94329 | 13.2215 | 150.1743 | -56.34816
39.95023 | 13.247 | 150.216 | -56.81042
39.95718 | 13.2755 | 150.2577 | -56.07745
39.96412 | 13.3085 | 150.2993 | -56.18215
39.97106 | 13.3425 | 150.341 | -56.30474
39.97801 | 13.3785 | 150.3827 | -56.29196
39.98495 | 13.417 | 150.4243 | -56.22301
39.9919 | 13.458 | 150.466 | -56.69038
39.99884 | 13.5 | 150.5077 | -55.64327
40.00579 | 13.544 | 150.5493 | -55.85013
40.01273 | 13.5885 | 150.591 | -55.1759
40.01968 | 13.635 | 150.6327 | -54.81069
40.02662 | 13.682 | 150.6743 | -54.58595
40.03356 | 13.7295 | 150.716 | -55.43896
40.04051 | 13.779 | 150.7577 | -55.54112
40.04745 | 13.829 | 150.7993 | -55.79651
40.0544 | 13.8785 | 150.841 | -56.10043
40.06134 | 13.928 | 150.8827 | -56.40179
40.06829 | 13.9785 | 150.9243 | -57.00963
40.07523 | 14.028 | 150.966 | -56.61377
40.08218 | 14.078 | 151.0077 | -57.09391
40.08912 | 14.127 | 151.0493 | -56.88449
40.09606 | 14.177 | 151.091 | -55.92677
40.10301 | 14.225 | 151.1327 | -54.89755
40.10995 | 14.272 | 151.1743 | -54.7724
40.1169 | 14.3185 | 151.216 | -54.54765
40.12384 | 14.3645 | 151.2577 | -54.8771
40.13079 | 14.4085 | 151.2993 | -54.683
40.13773 | 14.4515 | 151.341 | -54.91797
40.14468 | 14.493 | 151.3827 | -54.76217
40.15162 | 14.5315 | 151.4243 | -55.03033
40.15856 | 14.57 | 151.466 | -56.06723
40.16551 | 14.6045 | 151.5077 | -56.0136
40.17245 | 14.6375 | 151.5493 | -56.6342
40.1794 | 14.667 | 151.591 | -56.65207
40.18634 | 14.694 | 151.6327 | -56.74401
40.19329 | 14.7195 | 151.6743 | -56.19748
40.20023 | 14.743 | 151.716 | -56.17194
40.20718 | 14.7635 | 151.7577 | -55.79651
40.21412 | 14.783 | 151.7993 | -55.56666
40.22106 | 14.8005 | 151.841 | -56.3073
40.22801 | 14.818 | 151.8827 | -55.97784
40.23495 | 14.831 | 151.9243 | -56.25622
40.2419 | 14.8445 | 151.966 | -56.16428
40.24884 | 14.856 | 152.0077 | -55.79907
40.25579 | 14.866 | 152.0493 | -56.16939
40.26273 | 14.8755 | 152.091 | -57.5153
40.26968 | 14.884 | 152.1327 | -57.43102
40.27662 | 14.8915 | 152.1743 | -58.48069
40.28356 | 14.8965 | 152.216 | -58.32235
40.29051 | 14.902 | 152.2577 | -58.60839
40.29745 | 14.9065 | 152.2993 | -57.78859
40.3044 | 14.909 | 152.341 | -57.49745
40.31134 | 14.912 | 152.3827 | -57.48468
40.31829 | 14.9135 | 152.4243 | -57.14756
40.32523 | 14.9145 | 152.466 | -57.14501
40.33218 | 14.914 | 152.5077 | -56.71595
40.33912 | 14.9145 | 152.5493 | -56.3533
40.34606 | 14.913 | 152.591 | -56.27923
40.35301 | 14.9105 | 152.6327 | -56.30732
40.35995 | 14.909 | 152.6743 | -56.53717
40.3669 | 14.9055 | 152.716 | -56.11833
40.37384 | 14.9015 | 152.7577 | -56.4248
40.38079 | 14.8985 | 152.7993 | -56.02384
40.38773 | 14.8945 | 152.841 | -56.35585
40.39468 | 14.89 | 152.8827 | -55.84506
40.40162 | 14.884 | 152.9243 | -55.5488
40.40856 | 14.8785 | 152.966 | -55.50794
40.41551 | 14.872 | 153.0077 | -56.09534
40.42245 | 14.8665 | 153.0493 | -55.97019
40.4294 | 14.8585 | 153.091 | -56.26901
40.43634 | 14.8515 | 153.1327 | -56.00339
40.44329 | 14.843 | 153.1743 | -55.71224
40.45023 | 14.835 | 153.216 | -55.9472
40.45718 | 14.826 | 153.2577 | -56.75679
40.46412 | 14.817 | 153.2993 | -56.68783
40.47106 | 14.8085 | 153.341 | -56.45287
40.47801 | 14.798 | 153.3827 | -56.58312
40.48495 | 14.789 | 153.4243 | -56.69293
40.4919 | 14.7785 | 153.466 | -57.90859
40.49884 | 14.768 | 153.5077 | -58.30446
40.50579 | 14.757 | 153.5493 | -58.17932
40.51273 | 14.746 | 153.591 | -58.4628
40.51968 | 14.7345 | 153.595 | -58.07205
40.52662 | 14.7225 | 153.6366 | -58.23295
40.53356 | 14.71 | 153.6783 | -58.67223
40.54051 | 14.6975 | 153.72 | -59.20855
40.54745 | 14.685 | 153.7616 | -59.20089
40.5544 | 14.6725 | 153.8033 | -58.7846
40.56134 | 14.658 | 153.845 | -58.36064
40.56829 | 14.6445 | 153.8866 | -58.74628
40.57523 | 14.6305 | 153.9283 | -58.54963
40.58218 | 14.6155 | 153.97 | -58.1742
40.58912 | 14.602 | 154.0116 | -58.4015
40.59606 | 14.586 | 154.0533 | -58.02352
40.60301 | 14.572 | 154.095 | -57.92392
40.60995 | 14.557 | 154.1366 | -57.49486
40.6169 | 14.542 | 154.1783 | -57.49486
40.62384 | 14.5265 | 154.22 | -58.86887
40.63079 | 14.511 | 154.2616 | -58.35553
40.63773 | 14.4955 | 154.3033 | -58.53941
40.64468 | 14.4795 | 154.345 | -58.77182
40.65162 | 14.464 | 154.3866 | -58.20995
40.65856 | 14.4485 | 154.4283 | -58.29934
40.66551 | 14.433 | 154.47 | -58.68243
40.67245 | 14.416 | 154.5116 | -58.54963
40.6794 | 14.401 | 154.5533 | -58.95825
40.68634 | 14.3865 | 154.595 | -59.183
40.69329 | 14.371 | 154.6366 | -58.64667
40.70023 | 14.3555 | 154.6783 | -58.72584
40.70718 | 14.3405 | 155.7889 | -58.42192
40.71412 | 14.325 | 155.8306 | -58.96846
40.72106 | 14.3105 | 155.8723 | -59.63504
40.72801 | 14.2955 | 155.9139 | -59.93896
40.73495 | 14.2805 | 155.9556 | -58.71564
40.7419 | 14.2665 | 155.9973 | -59.20855
40.74884 | 14.251 | 156.0389 | -58.84334
40.75579 | 14.237 | 156.0806 | -59.02211
40.76273 | 14.223 | 156.1223 | -59.60696
40.76968 | 14.21 | 156.1639 | -59.43585
40.77662 | 14.197 | 156.2056 | -58.85866
40.78356 | 14.1835 | 156.2473 | -58.72075
40.79051 | 14.171 | 156.2889 | -59.2724
40.79745 | 14.1585 | 156.3306 | -59.36179
40.8044 | 14.147 | 156.3723 | -59.24431
40.81134 | 14.135 | 156.4139 | -59.44607
40.81829 | 14.124 | 156.4556 | -58.99658
40.82523 | 14.1145 | 156.4973 | -58.12825
40.83218 | 14.1035 | 156.5389 | -57.77325
40.83912 | 14.0945 | 156.5806 | -58.3862
40.84606 | 14.085 | 156.6058 | -58.49856
40.85301 | 14.0765 | 156.6475 | -58.33256
40.85995 | 14.069 | 156.6892 | -58.11037
40.8669 | 14.0635 | 156.7308 | -58.66713
40.87384 | 14.057 | 156.7725 | -58.69777
40.88079 | 14.052 | 156.8142 | -57.98778
40.88773 | 14.049 | 156.8558 | -57.72473
40.89468 | 14.0465 | 156.8975 | -58.87144
40.90162 | 14.046 | 156.9392 | -58.38363
40.90856 | 14.0465 | 156.9808 | -58.26615
40.91551 | 14.048 | 157.0225 | -58.06439
40.92245 | 14.0505 | 157.0642 | -57.96989
40.9294 | 14.0535 | 157.1058 | -58.66456
40.93634 | 14.057 | 157.1475 | -59.25707
40.94329 | 14.0615 | 157.1892 | -59.09362
40.95023 | 14.068 | 157.2308 | -58.64924
40.95718 | 14.0785 | 157.2725 | -57.61746
40.96412 | 14.088 | 157.3142 | -57.92137
40.97106 | 14.0985 | 157.3558 | -58.30191
40.97801 | 14.1105 | 157.3975 | -59.54312
40.98495 | 14.122 | 157.4392 | -59.88279
40.9919 | 14.136 | 157.4808 | -60.21479
40.99884 | 14.151 | 157.5225 | -59.18556
41.00579 | 14.1675 | 157.5642 | -59.64526
41.01273 | 14.185 | 157.6058 | -60.44209
41.01968 | 14.2 | 157.6475 | -60.04368
41.10185 | 14.309 | 157.6892 | -59.80616
41.10301 | 14.312 | 157.7308 | -60.30418
41.10995 | 14.3315 | 157.7725 | -60.77665
41.1169 | 14.3515 | 157.8142 | -60.33482
41.12384 | 14.3725 | 157.8558 | -60.21479
41.13079 | 14.395 | 157.8975 | -59.45117
41.13773 | 14.417 | 157.8982 | -60.05901
41.14468 | 14.4395 | 157.9399 | -60.11009
41.15162 | 14.46 | 157.9815625 | -59.9211
41.15856 | 14.482 | 158.0232 | -59.3669
41.16551 | 14.5025 | 158.0649 | -58.57008
41.17245 | 14.524 | 158.1065625 | -58.57774
41.1794 | 14.5445 | 158.1482 | -58.10016
41.18634 | 14.564 | 158.1899 | -58.70543
41.19329 | 14.5825 | 158.2315625 | -58.20487
41.20023 | 14.5995 | 158.2732 | -57.89585
41.20718 | 14.6155 | 158.3149 | -57.2165
41.21412 | 14.6305 | 158.3566 | -57.42848
41.22106 | 14.644 | 158.3982 | -56.50907
41.22801 | 14.6575 | 158.4399 | -56.79255
41.23495 | 14.6685 | 158.4816 | -56.32774
41.2419 | 14.6785 | 158.5232 | -54.97927
41.24884 | 14.688 | 158.5649 | -55.17592
41.25579 | 14.6965 | 158.6066 | -54.61662
41.26273 | 14.704 | 158.6482 | -54.08797
41.26968 | 14.7105 | 158.6899 | -53.85045
41.27662 | 14.7165 | 158.7316 | -54.14671
41.28356 | 14.722 | 158.7732 | -53.77384
41.29051 | 14.7235 | 158.8149 | -54.7954
41.29745 | 14.727 | 158.8566 | -54.17225
41.3044 | 14.7275 | 158.8982 | -54.48894
41.31134 | 14.728 | 158.9399 | -54.51703
41.31829 | 14.7275 | 158.9816 | -54.93332
41.32523 | 14.7255 | 159.0232 | -54.80818
41.33218 | 14.7225 | 159.0649 | -53.89898
41.33912 | 14.718 | 159.1066 | -54.64472
41.34606 | 14.7125 | 159.1482 | -54.21821
41.35301 | 14.7065 | 159.1899 | -53.687
41.35995 | 14.7 | 159.2316 | -52.56582
41.3669 | 14.6925 | 159.2732 | -52.13422
41.37384 | 14.684 | 159.3149 | -52.09845
41.38079 | 14.6755 | 159.3566 | -52.62457
41.38773 | 14.6655 | 159.3982 | -52.59648
41.39468 | 14.655 | 159.4399 | -51.792
41.40162 | 14.6445 | 159.4816 | -52.46112
41.40856 | 14.6355 | 159.5232 | -51.65918
41.41551 | 14.624 | 159.5649 | -51.26077
41.42245 | 14.6135 | 159.6066 | -51.06922
41.4294 | 14.603 | 159.6482 | -51.13818
41.43634 | 14.592 | 159.6899 | -50.63251
41.44329 | 14.5815 | 159.7316 | -51.01559
41.45023 | 14.5705 | 159.7732 | -50.31326
41.45718 | 14.5605 | 159.8149 | -50.00423
41.46412 | 14.5485 | 159.8566 | -49.60071
41.47106 | 14.537 | 159.8982 | -49.74884
41.47801 | 14.5255 | 159.9399 | -50.69634
41.48495 | 14.514 | 159.9816 | -51.746
41.4919 | 14.502 | 160.0232 | -51.35015
41.49884 | 14.49 | 160.0649 | -51.57489
41.50579 | 14.477 | 160.1066 | -52.0678
41.51273 | 14.463 | 160.1482 | -52.24658
41.51968 | 14.449 | 160.1899 | -52.00395
41.52662 | 14.434 | 160.2316 | -52.41769
41.53356 | 14.42 | 160.2732 | -52.96678
41.54051 | 14.4035 | 160.3149 | -52.93102
41.54745 | 14.387 | 160.3566 | -52.91314
41.5544 | 14.371 | 160.3982 | -52.7216
41.56134 | 14.3535 | 160.4399 | -53.04595
41.56829 | 14.3355 | 160.4816 | -54.18244
41.57523 | 14.318 | 160.5232 | -55.0048
41.58218 | 14.3 | 160.5649 | -55.70202
41.58912 | 14.2815 | 160.6066 | -56.08766
41.59606 | 14.263 | 160.6329 | -56.1796
41.60301 | 14.243 | 160.6746 | -56.6393
41.60995 | 14.2235 | 160.7162 | -56.98918
41.6169 | 14.2045 | 160.7579 | -56.69293
41.62384 | 14.1845 | 160.7996 | -56.56013
41.63079 | 14.1645 | 160.8412 | -56.45031
41.63773 | 14.1445 | 160.8829 | -55.62795
41.64468 | 14.125 | 160.9246 | -55.54623
41.65162 | 14.105 | 160.9662 | -56.54481
41.65856 | 14.086 | 161.0079 | -56.60355
41.66551 | 14.0675 | 161.0496 | -57.22671
41.67245 | 14.049 | 161.0912 | -57.43357
41.6794 | 14.03 | 161.1329 | -58.52409
41.68634 | 14.0125 | 161.1746 | -58.67477
41.69329 | 13.9955 | 161.2162 | -58.5956
41.70023 | 13.9785 | 161.2579 | -58.4347
41.70718 | 13.9615 | 161.2996 | -59.26472
41.71412 | 13.946 | 161.3412 | -60.3297
41.72106 | 13.9295 | 161.3829 | -59.86489
41.72801 | 13.9135 | 161.4246 | -59.54054
41.73495 | 13.8975 | 161.4662 | -59.67079
41.7419 | 13.8825 | 161.5079 | -59.76783
41.74884 | 13.8685 | 161.5496 | -59.01953
41.75579 | 13.853 | 161.5912 | -59.09359
41.76273 | 13.8385 | 161.6329 | -58.57005
41.76968 | 13.8245 | 161.6746 | -58.48321
41.77662 | 13.809 | 161.715 | -59.08339
41.78356 | 13.795 | 161.7566 | -59.34388
41.79051 | 13.78 | 161.7983 | -59.34899
41.79745 | 13.765 | 161.84 | -58.49342
41.8044 | 13.7495 | 161.8816 | -57.98775
41.81134 | 13.7345 | 161.9233 | -58.55983
41.81829 | 13.719 | 161.965 | -58.33763
41.82523 | 13.702 | 162.0066 | -57.70936
41.83218 | 13.687 | 162.0483 | -58.03627
41.83912 | 13.6725 | 162.09 | -57.90091
41.84606 | 13.6565 | 162.1316 | -56.87934
41.85301 | 13.6435 | 162.1733 | -57.1475
41.85995 | 13.6295 | 162.215 | -57.51526
41.8669 | 13.617 | 162.2566 | -57.0147
41.87384 | 13.605 | 162.2983 | -57.23944
41.88079 | 13.595 | 162.34 | -57.73491
41.88773 | 13.584 | 162.3816 | -56.8155
41.89468 | 13.5755 | 162.4233 | -56.82571
41.90162 | 13.5675 | 162.465 | -56.37623
41.90856 | 13.5605 | 162.5066 | -57.26244
41.91551 | 13.5545 | 162.5483 | -57.54848
41.92245 | 13.551 | 162.59 | -57.55869
41.9294 | 13.5485 | 162.6316 | -56.91766
41.93634 | 13.547 | 162.6734 | -57.16027
41.94329 | 13.5465 | 162.715 | -57.83961
41.95023 | 13.548 | 162.7567 | -58.01583
41.95718 | 13.5515 | 162.7984 | -58.94801
41.96412 | 13.5545 | 162.84 | -59.18553
41.97106 | 13.56 | 162.8817 | -59.12168
41.97801 | 13.5665 | 162.9234 | -58.51129
41.98495 | 13.5745 | 162.965 | -58.29421
41.9919 | 13.5835 | 163.0067 | -57.40033
41.99884 | 13.594 | 163.0484 | -57.18325
42.00579 | 13.6075 | 163.09 | -57.40034
42.01273 | 13.624 | 163.1317 | -57.13729
42.01968 | 13.642 | 163.1734 | -57.18326
42.02662 | 13.663 | 163.215 | -56.34557
42.03356 | 13.6875 | 163.2567 | -56.48093
42.04051 | 13.713 | 163.2984 | -56.73377
42.04745 | 13.742 | 163.34 | -56.79762
42.0544 | 13.772 | 163.3817 | -56.61884
42.06134 | 13.803 | 163.4234 | -56.2996
42.06829 | 13.8375 | 163.465 | -56.03655
42.07523 | 13.871 | 163.5067 | -56.1004
42.08218 | 13.906 | 163.5484 | -56.37112
42.08912 | 13.9425 | 163.59 | -56.88957
42.09606 | 13.9795 | 163.6317 | -56.64439
42.10301 | 14.018 | 163.6734 | -56.75932
42.10995 | 14.056 | 163.715 | -56.59588
42.1169 | 14.095 | 163.7567 | -56.10808
42.12384 | 14.133 | 163.7984 | -56.41455
42.13079 | 14.172 | 163.84 | -55.65093
42.13773 | 14.211 | 163.8817 | -55.81694
42.14468 | 14.251 | 163.9234 | -56.41967
42.15162 | 14.2915 | 163.965 | -56.76956
42.15856 | 14.3325 | 164.0067 | -57.03005
42.16551 | 14.3735 | 164.0484 | -58.01842
42.17245 | 14.4145 | 164.09 | -57.63022
42.1794 | 14.455 | 164.1317 | -57.61234
42.18634 | 14.495 | 164.1734 | -58.35553
42.19329 | 14.535 | 164.215 | -58.35042
42.20023 | 14.5765 | 164.2567 | -57.48464
42.20718 | 14.617 | 164.2984 | -58.18952
42.21412 | 14.6555 | 164.34 | -57.85751
42.22106 | 14.6935 | 164.3817 | -57.70427
42.22801 | 14.731 | 164.4234 | -57.19349
42.23495 | 14.7665 | 164.465 | -57.00194
42.2419 | 14.8015 | 164.5067 | -56.23321
42.24884 | 14.835 | 164.5484 | -56.89722
42.25579 | 14.8675 | 164.59 | -57.57145
42.26273 | 14.8985 | 164.6317 | -57.59443
42.26968 | 14.9275 | 164.6734 | -57.86259
42.27662 | 14.955 | 164.6772 | -57.95198
42.28356 | 14.9805 | 164.7189 | -57.66594
42.29051 | 15.0035 | 164.7606 | -57.96219
42.29745 | 15.025 | 164.8022 | -58.25589
42.3044 | 15.044 | 164.8439 | -58.62876
42.31134 | 15.0605 | 164.8856 | -58.45509
42.31829 | 15.075 | 164.9272 | -58.85861
42.32523 | 15.089 | 164.9689 | -58.69516
42.33218 | 15.0995 | 165.0106 | -58.57258
42.33912 | 15.1075 | 165.0522 | -58.74625
42.34606 | 15.114 | 165.0939 | -58.99653
42.35301 | 15.119 | 165.1356 | -58.38359
42.35995 | 15.122 | 165.1772 | -58.79988
42.3669 | 15.1235 | 165.2189 | -58.5496
42.37384 | 15.124 | 165.2606 | -58.1563
42.38079 | 15.1215 | 165.3022 | -57.98008
42.38773 | 15.119 | 165.3439 | -58.66453
42.39468 | 15.1145 | 165.3856 | -58.79989
42.40162 | 15.1095 | 165.4272 | -59.50733
42.40856 | 15.1025 | 165.4689 | -58.69774
42.41551 | 15.0935 | 165.5106 | -57.80131
42.42245 | 15.085 | 165.5522 | -56.84359
42.4294 | 15.0755 | 165.5939 | -56.2945
42.43634 | 15.0655 | 165.6356 | -56.44519
42.44329 | 15.0535 | 165.6772 | -56.92533
42.45023 | 15.041 | 165.7189 | -57.43611
42.45718 | 15.0285 | 165.7606 | -58.16398
42.46412 | 15.0155 | 165.8022 | -57.50762
42.47106 | 15.0015 | 165.8439 | -57.66852
42.47801 | 14.9845 | 165.8856 | -57.1705
42.48495 | 14.9705 | 165.9272 | -57.17817
42.4919 | 14.9535 | 165.9689 | -57.25989
42.49884 | 14.9355 | 166.0106 | -56.9381
42.50579 | 14.9195 | 166.0522 | -56.09276
42.51273 | 14.901 | 166.0939 | -56.26643
42.51968 | 14.8825 | 166.1356 | -56.88958
42.52662 | 14.863 | 166.1772 | -57.44378
42.53356 | 14.843 | 166.2189 | -58.2355
42.54051 | 14.8235 | 166.2606 | -58.92505
42.54745 | 14.8025 | 166.3022 | -58.97358
42.5544 | 14.782 | 166.3439 | -58.8229
42.56134 | 14.7605 | 166.3856 | -59.26727
42.56829 | 14.739 | 166.4272 | -59.38475
42.57523 | 14.717 | 166.4689 | -59.4486
42.58218 | 14.6945 | 166.5106 | -60.2633
42.58912 | 14.672 | 166.5522 | -60.8839
42.59606 | 14.649 | 166.5939 | -60.77918
42.60301 | 14.6255 | 166.6356 | -59.7755
42.60995 | 14.6015 | 166.6772 | -59.14468
42.6169 | 14.5785 | 166.7189 | -59.24173
42.62384 | 14.554 | 166.7606 | -59.46137
42.63079 | 14.5285 | 166.8022 | -59.88276
42.63773 | 14.504 | 166.8439 | -60.1305
42.64468 | 14.479 | 166.8856 | -59.89298
42.65162 | 14.453 | 166.9272 | -60.46506
42.65856 | 14.4285 | 166.9689 | -60.65405
42.66551 | 14.402 | 167.0106 | -61.3053
42.67245 | 14.3755 | 167.0522 | -61.81097
42.6794 | 14.35 | 167.0939 | -60.4625
42.68634 | 14.323 | 167.1356 | -60.8839
42.69329 | 14.2955 | 167.1772 | -61.06012
42.70023 | 14.2685 | 167.2189 | -60.98861
42.70718 | 14.241 | 167.2606 | -60.42675
42.71412 | 14.2135 | 167.3022 | -60.8226
42.72106 | 14.185 | 167.3439 | -60.723
42.72801 | 14.157 | 167.3856 | -61.43299
42.73495 | 14.13 | 167.4272 | -61.80075
42.7419 | 14.1015 | 167.4689 | -60.86602
42.74884 | 14.072 | 167.5106 | -60.84815
42.75579 | 14.0425 | 167.5522 | -61.4713
42.76273 | 14.014 | 167.5939 | -62.62057
42.76968 | 13.9845 | 167.6356 | -62.72017
42.77662 | 13.9555 | 167.6772 | -62.31154
42.78356 | 13.926 | 167.7189 | -61.74967
42.79051 | 13.8965 | 167.7606 | -61.55302
42.79745 | 13.8675 | 167.8022 | -61.71392
42.8044 | 13.8395 | 167.8439 | -62.03061
42.81134 | 13.81 | 167.8856 | -60.93498
42.81829 | 13.7805 | 167.9272 | -60.75876
42.82523 | 13.752 | 167.9689 | -61.14695
42.83218 | 13.723 | 168.0106 | -60.62595
42.83912 | 13.6955 | 168.0522 | -61.18781
42.84606 | 13.668 | 168.0939 | -61.35637
42.85301 | 13.64 | 168.1356 | -61.03968
42.85995 | 13.614 | 168.1772 | -61.46108
42.8669 | 13.5885 | 168.2189 | -61.9974
42.87384 | 13.5665 | 168.2606 | -62.47754
42.88079 | 13.543 | 168.3022 | -62.56693
42.88773 | 13.5235 | 168.3439 | -61.60666
42.89468 | 13.5045 | 168.3856 | -61.05757
42.90162 | 13.4885 | 168.4272 | -61.38957
42.90856 | 13.476 | 168.4689 | -60.77408
42.91551 | 13.4645 | 168.5106 | -60.45484
42.92245 | 13.457 | 168.5522 | -59.99769
42.9294 | 13.451 | 168.5939 | -60.22498
42.93634 | 13.448 | 168.6356 | -60.56721
42.94329 | 13.448 | 168.6772 | -61.46109
42.95023 | 13.4495 | 168.7189 | -62.0204
42.95718 | 13.4545 | 168.7606 | -61.931
42.96412 | 13.462 | 168.8022 | -61.8697
42.97106 | 13.4715 | 168.8439 | -62.59502
42.97801 | 13.485 | 168.8856 | -63.15688
42.98495 | 13.499 | 168.9272 | -62.53884
42.9919 | 13.5165 | 168.9689 | -62.98066
42.99884 | 13.536 | 169.0106 | -63.35098
43.00579 | 13.5595 | 169.0522 | -61.94122
43.01273 | 13.5825 | 169.0939 | -62.29366
43.01968 | 13.61 | 169.1356 | -61.22356
43.02662 | 13.639 | 169.1772 | -60.94519
43.03356 | 13.6715 | 169.2189 | -59.57628
43.04051 | 13.7055 | 169.2606 | -58.60578
43.04745 | 13.7405 | 169.3022 | -59.12678
43.0544 | 13.779 | 169.3439 | -59.58393
43.06134 | 13.8185 | 169.3856 | -60.13813
43.06829 | 13.86 | 169.4272 | -60.1509
43.07523 | 13.903 | 169.4689 | -59.76016
43.08218 | 13.948 | 169.5106 | -59.83166
43.08912 | 13.9945 | 169.5522 | -60.0896
43.09606 | 14.041 | 169.5939 | -60.04874
43.10301 | 14.089 | 169.6356 | -59.7627
43.10995 | 14.14 | 169.6772 | -58.91224
43.1169 | 14.1885 | 169.7189 | -58.72326
43.12384 | 14.2395 | 169.7606 | -58.45766
43.13079 | 14.2905 | 169.8022 | -57.98773
43.13773 | 14.3415 | 169.8439 | -57.6353
43.14468 | 14.3945 | 169.8856 | -57.29307
43.15162 | 14.4455 | 169.9272 | -56.67247
43.15856 | 14.4975 | 169.9689 | -57.12196
43.16551 | 14.5485 | 170.0106 | -57.61487
43.17245 | 14.5995 | 170.0522 | -56.84614
43.1794 | 14.65 | 170.0939 | -57.20624
43.18634 | 14.7 | 170.1356 | -57.35948
43.19329 | 14.75 | 170.1772 | -58.54706
43.20023 | 14.7975 | 170.2189 | -59.06295
43.20718 | 14.845 | 170.2606 | -59.27238
43.21412 | 14.891 | 170.3022 | -59.71421
43.22106 | 14.9375 | 170.3439 | -60.07176
43.22801 | 14.98 | 170.3856 | -59.92619
43.23495 | 15.0225 | 170.4272 | -60.15604
43.2419 | 15.063 | 170.4689 | -59.86745
43.24884 | 15.1015 | 170.5106 | -58.77693
43.25579 | 15.1385 | 170.5522 | -58.07715
43.26273 | 15.1735 | 170.5939 | -57.18328
43.26968 | 15.207 | 170.6356 | -57.51018
43.27662 | 15.2365 | 170.6772 | -57.86006
43.28356 | 15.265 | 170.7189 | -57.67107
43.29051 | 15.292 | 170.7606 | -58.11545
43.29745 | 15.3165 | 170.8022 | -58.02862
43.3044 | 15.3375 | 170.8439 | -58.45512
43.31134 | 15.3565 | 170.8856 | -59.32601
43.31829 | 15.3735 | 170.9272 | -58.44491
43.32523 | 15.3875 | 170.9689 | -59.24173
43.33218 | 15.4015 | 171.0106 | -59.59161
43.33912 | 15.4115 | 171.0522 | -59.30557
43.34606 | 15.4205 | 171.0939 | -59.24939
43.35301 | 15.428 | 171.1356 | -59.18809
43.35995 | 15.432 | 171.1772 | -58.91738
43.3669 | 15.4355 | 171.2189 | -59.30302
43.37384 | 15.4375 | 171.2606 | -58.43468
43.38079 | 15.439 | 171.3022 | -57.84217
43.38773 | 15.438 | 171.3439 | -58.99399
43.39468 | 15.4365 | 171.3856 | -59.08849
43.40162 | 15.434 | 171.4272 | -59.11148
43.40856 | 15.43 | 171.4689 | -59.6197
43.41551 | 15.4265 | 171.5106 | -60.09729
43.42245 | 15.4215 | 171.5522 | -60.28117
43.4294 | 15.4155 | 171.5939 | -60.25819
43.43634 | 15.4105 | 171.6356 | -59.59928
43.44329 | 15.4035 | 171.6772 | -59.24939
43.45023 | 15.396 | 171.7189 | -58.8612
43.45718 | 15.3885 | 171.7606 | -59.74741
43.46412 | 15.38 | 171.8022 | -60.37312
43.47106 | 15.371 | 171.8439 | -59.65291
43.47801 | 15.3615 | 171.8856 | -60.45484
43.48495 | 15.352 | 171.9272 | -60.37566
43.4919 | 15.341 | 171.9689 | -60.91198
43.49884 | 15.33 | 172.0106 | -62.13276
43.50579 | 15.3185 | 172.0522 | -61.94377
43.51273 | 15.3055 | 172.0939 | -61.32571
43.51968 | 15.293 | 172.1356 | -61.64751
43.52662 | 15.2805 | 172.1772 | -61.83139
43.53356 | 15.267 | 172.2189 | -61.50704
43.54051 | 15.2535 | 172.2606 | -61.742
43.54745 | 15.239 | 172.3022 | -61.59642
43.5544 | 15.224 | 172.3439 | -61.33081
43.56134 | 15.2095 | 172.3856 | -61.21332
43.56829 | 15.193 | 172.4272 | -61.11627
43.57523 | 15.178 | 172.4689 | -61.32058
43.58218 | 15.161 | 172.5106 | -61.36401
43.58912 | 15.145 | 172.5522 | -61.00391
43.59606 | 15.129 | 172.5939 | -61.59897
43.60301 | 15.112 | 172.6356 | -61.97694
43.60995 | 15.0935 | 172.6772 | -61.99226
43.6169 | 15.077 | 172.7189 | -61.7292
43.62384 | 15.0595 | 172.7606 | -61.8569
43.63079 | 15.041 | 172.8022 | -61.80072
43.63773 | 15.0215 | 172.8439 | -60.81236
43.64468 | 15.0035 | 172.8856 | -60.47014
43.65162 | 14.985 | 172.9272 | -60.36288
43.65856 | 14.966 | 172.9689 | -60.23008
43.66551 | 14.9465 | 173.0106 | -60.39353
43.67245 | 14.928 | 173.0522 | -60.31947
43.6794 | 14.907 | 173.0939 | -60.04365
43.68634 | 14.888 | 173.1356 | -58.92759
43.69329 | 14.868 | 173.1772 | -59.44603
43.70023 | 14.847 | 173.2189 | -59.30047
43.70718 | 14.8265 | 173.2606 | -58.5445
43.71412 | 14.8055 | 173.3022 | -59.0655
43.72106 | 14.785 | 173.3439 | -59.15745
43.72801 | 14.7645 | 173.3856 | -58.78202
43.73495 | 14.7425 | 173.4272 | -58.61346
43.7419 | 14.7215 | 173.4689 | -59.11148
43.74884 | 14.7005 | 173.5106 | -59.34388
43.75579 | 14.6785 | 173.5522 | -58.78202
43.76273 | 14.6565 | 173.5939 | -59.68866
43.76968 | 14.6345 | 173.6356 | -59.80615
43.77662 | 14.6135 | 173.6772 | -58.98634
43.78356 | 14.591 | 173.7189 | -58.22272
43.79051 | 14.5695 | 173.7606 | -58.64922
43.79745 | 14.548 | 173.8022 | -59.4205
43.8044 | 14.527 | 173.8439 | -60.08707
43.81134 | 14.505 | 173.8856 | -59.72951
43.81829 | 14.4835 | 173.9272 | -58.89693
43.82523 | 14.4615 | 173.9689 | -58.2278
43.83218 | 14.4405 | 174.0106 | -59.00164
43.83912 | 14.4195 | 174.0522 | -59.89807
43.84606 | 14.399 | 174.0939 | -59.97468
43.85301 | 14.378 | 174.1356 | -60.69744
43.85995 | 14.3585 | 174.1772 | -60.27859
43.8669 | 14.3405 | 174.2189 | -61.00902
43.87384 | 14.3245 | 174.2606 | -60.73831
43.88079 | 14.309 | 174.3022 | -60.75363
43.88773 | 14.296 | 174.3439 | -62.18894
43.89468 | 14.285 | 174.3856 | -61.81351
43.90162 | 14.2755 | 174.4272 | -61.52236
43.90856 | 14.269 | 174.4689 | -62.02293
43.91551 | 14.266 | 174.5106 | -62.36771
43.92245 | 14.263 | 174.5522 | -62.04847
43.9294 | 14.263 | 174.5939 | -62.49796
43.93634 | 14.2655 | 174.6356 | -62.60012
43.94329 | 14.27 | 174.6772 | -63.3995
43.95023 | 14.275 | 174.7189 | -63.27436
43.95718 | 14.283 | 174.7606 | -63.03429
43.96412 | 14.2915 | 174.8022 | -62.1915
43.97106 | 14.3015 | 174.8439 | -62.27068
43.97801 | 14.313 | 174.8856 | -63.02663
43.98495 | 14.3255 | 174.9272 | -63.27692
43.9919 | 14.339 | 174.9689 | -62.75848
43.99884 | 14.3525 | 175.0106 | -61.89525
44.00579 | 14.367 | 175.0522 | -62.04082
44.01273 | 14.3805 | 175.0939 | -61.31551
44.01968 | 14.3945 | 175.1356 | -61.92845
44.02662 | 14.409 | 175.1772 | -61.02436
44.03356 | 14.4235 | 175.2189 | -60.89922
44.04051 | 14.439 | 175.2606 | -61.35892
44.04745 | 14.453 | 175.3022 | -60.72555
44.0544 | 14.467 | 175.3439 | -60.4012
44.06134 | 14.4815 | 175.3856 | -60.1356
44.06829 | 14.496 | 175.4272 | -59.72953
44.07523 | 14.5115 | 175.4689 | -60.15092
44.08218 | 14.5255 | 175.5106 | -59.35921
44.08912 | 14.541 | 175.5522 | -58.98889
44.09606 | 14.5555 | 175.5939 | -58.87907
44.10301 | 14.571 | 175.6356 | -58.10012
44.10995 | 14.585 | 175.6772 | -58.09757
44.1169 | 14.6005 | 175.7189 | -57.77322
44.12384 | 14.614 | 175.7606 | -58.67986
44.13079 | 14.6295 | 175.8022 | -58.98377
44.13773 | 14.6435 | 175.8439 | -59.08338
44.14468 | 14.659 | 175.8856 | -59.7474
44.15162 | 14.6735 | 175.9272 | -59.32345
44.15856 | 14.688 | 175.9689 | -59.55585
44.16551 | 14.703 | 176.0106 | -59.60182
44.17245 | 14.7165 | 176.0522 | -60.19433
44.1794 | 14.7305 | 176.0939 | -60.08196
44.18634 | 14.7435 | 176.1356 | -60.67703
44.19329 | 14.7575 | 176.1772 | -60.97583
44.20023 | 14.7695 | 176.2189 | -61.10097
44.20718 | 14.783 | 176.2606 | -59.99512
44.21412 | 14.795 | 176.3022 | -59.66822
44.22106 | 14.8055 | 176.3439 | -59.8521
44.22801 | 14.8175 | 176.3856 | -60.48292
44.23495 | 14.8265 | 176.4272 | -59.95936
44.2419 | 14.8375 | 176.4689 | -60.11516
44.24884 | 14.847 | 176.5106 | -59.46646
44.25579 | 14.8555 | 176.5522 | -60.03599
44.26273 | 14.864 | 176.5939 | -60.40886
44.26968 | 14.872 | 176.6356 | -60.51613
44.27662 | 14.879 | 176.6772 | -60.84814
44.28356 | 14.887 | 176.7189 | -59.85977
44.29051 | 14.894 | 176.7606 | -59.37197
44.29745 | 14.9 | 176.8022 | -59.34133
44.3044 | 14.9055 | 176.8439 | -59.19064
44.31134 | 14.9105 | 176.8856 | -59.85977
44.31829 | 14.915 | 176.9272 | -59.49711
44.32523 | 14.92 | 176.9689 | -60.013
44.33218 | 14.9235 | 177.0106 | -58.90205
44.33912 | 14.928 | 177.0522 | -58.73859
44.34606 | 14.9315 | 177.0939 | -59.02974
44.35301 | 14.934 | 177.1356 | -59.62991
44.35995 | 14.9355 | 177.1772 | -59.18298
44.3669 | 14.9385 | 177.2189 | -60.28372
44.37384 | 14.939 | 177.2606 | -60.92731
44.38079 | 14.9405 | 177.3022 | -60.57486
44.38773 | 14.9405 | 177.3439 | -60.01555
44.39468 | 14.9405 | 177.3856 | -59.53542
44.40162 | 14.941 | 177.4272 | -60.15346
44.40856 | 14.9395 | 177.4689 | -60.52634
44.41551 | 14.9385 | 177.5106 | -60.6387
44.42245 | 14.936 | 177.5522 | -60.54421
44.4294 | 14.9345 | 177.5939 | -60.18922
44.43634 | 14.9315 | 177.6356 | -59.76526
44.44329 | 14.9285 | 177.6772 | -60.0794
44.45023 | 14.9255 | 177.7189 | -60.34756
44.45718 | 14.9225 | 177.7606 | -60.42929
44.46412 | 14.9185 | 177.8022 | -59.93127
44.47106 | 14.9135 | 177.8439 | -59.58139
44.47801 | 14.9095 | 177.8856 | -59.42816
44.48495 | 14.904 | 177.9272 | -58.74627
44.4919 | 14.9 | 177.9689 | -58.72839
44.49884 | 14.894 | 178.0106 | -58.35297
44.50579 | 14.8885 | 178.0522 | -58.60835
44.51273 | 14.883 | 178.0939 | -58.44235
44.51968 | 14.8765 | 178.1356 | -58.16653
44.52662 | 14.8705 | 178.1772 | -57.85751
44.53356 | 14.8645 | 178.2189 | -58.22016
44.54051 | 14.857 | 178.2606 | -58.36318
44.54745 | 14.8505 | 178.3022 | -58.54451
44.5544 | 14.8435 | 178.3439 | -58.62113
44.56134 | 14.8365 | 178.3856 | -58.71562
44.56829 | 14.8275 | 178.4272 | -58.59814
44.57523 | 14.8215 | 178.4689 | -58.29423
44.58218 | 14.814 | 178.5106 | -58.06693
44.58912 | 14.806 | 178.5522 | -58.47811
44.59606 | 14.7975 | 178.5939 | -58.85864
44.60301 | 14.7905 | 178.6356 | -58.04649
44.60995 | 14.782 | 178.6772 | -57.53826
44.6169 | 14.774 | 178.7189 | -57.00705
44.62384 | 14.766 | 178.7606 | -57.38758
44.63079 | 14.7575 | 178.8022 | -57.30075
44.63773 | 14.7485 | 178.8439 | -57.42078
44.64468 | 14.7405 | 178.8856 | -57.87793
44.65162 | 14.731 | 178.9272 | -58.7437
44.65856 | 14.722 | 178.9689 | -58.82799
44.66551 | 14.7135 | 179.0106 | -58.0184
44.67245 | 14.704 | 179.0522 | -56.93298
44.6794 | 14.6935 | 179.0939 | -57.30841
44.68634 | 14.684 | 179.1356 | -57.77321
44.69329 | 14.6735 | 179.1772 | -58.35551
44.70023 | 14.663 | 179.2189 | -59.17277
44.70718 | 14.6525 | 179.2606 | -58.56494
44.71412 | 14.6415 | 179.3022 | -58.74882
44.72106 | 14.6295 | 179.3439 | -57.62509
44.72801 | 14.6185 | 179.3856 | -57.5306
44.73495 | 14.6075 | 179.4272 | -57.49229
44.7419 | 14.595 | 179.4689 | -57.90092
44.74884 | 14.583 | 179.5106 | -57.46165
44.75579 | 14.571 | 179.5522 | -58.04649
44.76273 | 14.5585 | 179.5939 | -59.40773
44.76968 | 14.5465 | 179.6356 | -59.27748
44.77662 | 14.534 | 179.6772 | -58.67987
44.78356 | 14.521 | 179.7189 | -58.3402
44.79051 | 14.5085 | 179.7606 | -58.59048
44.79745 | 14.496 | 179.8022 | -59.77294
44.8044 | 14.4825 | 179.8439 | -59.54054
44.81134 | 14.4705 | 179.8856 | -59.55842
44.81829 | 14.455 | 179.9272 | -59.51245
44.82523 | 14.442 | 179.9689 | -59.57884
44.83218 | 14.429 | 180.0106 | -60.20967
44.83912 | 14.4155 | 180.0522 | -60.13305
44.84606 | 14.4035 | 180.0939 | -58.86887
44.85301 | 14.391 | 180.1356 | -57.90093
44.85995 | 14.381 | 180.1772 | -57.9801
44.8669 | 14.3715 | 180.2189 | -58.42704
44.87384 | 14.3645 | 180.2606 | -58.89952
44.88079 | 14.358 | 180.3022 | -60.31184
44.88773 | 14.3545 | 180.3439 | -60.99884
44.89468 | 14.352 | 180.3856 | -61.29254
44.90162 | 14.353 | 180.4272 | -60.85071
44.90856 | 14.354 | 180.4689 | -60.14072
44.91551 | 14.3585 | 180.5106 | -60.36802
44.92245 | 14.3645 | 180.5522 | -59.71166
44.9294 | 14.372 | 180.5939 | -60.02324
44.93634 | 14.3805 | 180.6356 | -61.18782
44.94329 | 14.392 | 180.6772 | -62.02295
44.95023 | 14.406 | 180.7189 | -62.641
44.95718 | 14.4215 | 180.7606 | -62.26814
44.96412 | 14.438 | 180.8022 | -62.44436
44.97106 | 14.456 | 180.8439 | -62.34475
44.97801 | 14.4755 | 180.8856 | -62.73039
44.98495 | 14.4965 | 180.9272 | -63.62171
44.9919 | 14.5175 | 180.9689 | -63.21308
44.99884 | 14.54 | 181.0106 | -63.62426
45.00579 | 14.562 | 181.0522 | -64.77352
45.01273 | 14.5855 | 181.0939 | -64.87313
45.01968 | 14.6085 | 181.1356 | -64.62284
45.02662 | 14.632 | 181.1772 | -64.87823
45.03356 | 14.655 | 181.2189 | -65.25621
45.04051 | 14.6785 | 181.2606 | -64.28317
45.04745 | 14.7015 | 181.3022 | -64.27295
45.0544 | 14.726 | 181.3439 | -64.17335
45.06134 | 14.751 | 181.3856 | -65.06212
45.06829 | 14.7755 | 181.4272 | -66.17052
45.07523 | 14.7995 | 181.4689 | -65.51928
45.08218 | 14.8245 | 181.5106 | -65.02637
45.08912 | 14.8505 | 181.5522 | -65.44266
45.09606 | 14.8745 | 181.5939 | -65.36349
45.10301 | 14.9005 | 181.6356 | -64.49516
45.10995 | 14.926 | 181.6772 | -63.62938
45.1169 | 14.952 | 181.7189 | -62.72273
45.12384 | 14.9765 | 181.7606 | -62.18385
45.13079 | 15.003 | 181.8022 | -62.79935
45.13773 | 15.0275 | 181.8439 | -62.81723
45.14468 | 15.0535 | 181.8856 | -61.97699
45.15162 | 15.079 | 181.9272 | -63.01898
45.15856 | 15.1045 | 181.9689 | -62.05105
45.16551 | 15.13 | 182.0106 | -61.59134
45.17245 | 15.1555 | 182.0522 | -61.76756
45.1794 | 15.1805 | 182.0939 | -61.08311
45.18634 | 15.2045 | 182.1356 | -60.30417
45.19329 | 15.229 | 182.1772 | -60.74855
45.20023 | 15.252 | 182.2189 | -60.9171
45.20718 | 15.274 | 182.2606 | -60.67703
45.21412 | 15.297 | 182.3022 | -61.52748
45.22106 | 15.318 | 182.3439 | -60.68469
45.22801 | 15.3385 | 182.3856 | -60.368
45.23495 | 15.358 | 182.4272 | -60.73832
45.2419 | 15.377 | 182.4689 | -61.77265
45.24884 | 15.393 | 182.5106 | -61.22866
45.25579 | 15.411 | 182.5522 | -60.76641
45.26273 | 15.4265 | 182.5939 | -61.03713
45.26968 | 15.44 | 182.6356 | -61.36913
45.27662 | 15.454 | 182.6772 | -60.87367
45.28356 | 15.466 | 182.7189 | -61.15971
45.29051 | 15.477 | 182.7606 | -60.92475
45.29745 | 15.4875 | 182.8022 | -60.25818
45.3044 | 15.497 | 182.8439 | -60.80982
45.31134 | 15.506 | 182.8856 | -59.50221
45.31829 | 15.5145 | 182.9272 | -60.20964
45.32523 | 15.521 | 182.9689 | -60.81492
45.33218 | 15.529 | 183.0106 | -60.19687
45.33912 | 15.5345 | 183.0522 | -60.28115
45.34606 | 15.54 | 183.0939 | -61.16481
45.35301 | 15.545 | 183.1356 | -60.36798
45.35995 | 15.55 | 183.1772 | -60.63104
45.3669 | 15.5545 | 183.2189 | -60.27094
45.37384 | 15.5585 | 183.2606 | -58.65175
45.38079 | 15.5615 | 183.3022 | -59.22639
45.38773 | 15.564 | 183.3439 | -59.20341
45.39468 | 15.5665 | 183.3856 | -58.1563
45.40162 | 15.5685 | 183.4272 | -57.52037
45.40856 | 15.57 | 183.4689 | -57.84727
45.41551 | 15.571 | 183.5106 | -58.13842
45.42245 | 15.5715 | 183.5522 | -58.75391
45.4294 | 15.572 | 183.5939 | -59.37963
45.43634 | 15.5725 | 183.6356 | -59.98235
45.44329 | 15.5725 | 183.6772 | -59.77549
45.45023 | 15.5715 | 183.7189 | -59.62736
45.45718 | 15.5705 | 183.7606 | -60.9886
45.46412 | 15.569 | 183.8022 | -60.80727
45.47106 | 15.567 | 183.8439 | -61.45852
45.47801 | 15.565 | 183.8856 | -61.14184
45.48495 | 15.563 | 183.9272 | -60.86857
45.4919 | 15.5605 | 183.9689 | -62.17873
45.49884 | 15.5575 | 184.0106 | -63.18243
45.50579 | 15.5535 | 184.0522 | -63.23351
45.51273 | 15.551 | 184.0939 | -63.02154
45.51968 | 15.5465 | 184.1356 | -62.84276
45.52662 | 15.542 | 184.1772 | -63.67533
45.53356 | 15.538 | 184.2189 | -64.54877
45.54051 | 15.534 | 184.2606 | -64.30615
45.54745 | 15.529 | 184.3022 | -64.70967
45.5544 | 15.5245 | 184.3439 | -65.89979
45.56134 | 15.5195 | 184.3856 | -66.06835
45.56829 | 15.5145 | 184.4272 | -66.3314
45.57523 | 15.509 | 184.4689 | -66.54082
45.58218 | 15.5035 | 184.5106 | -66.83707
45.58912 | 15.4975 | 184.5522 | -66.74513
45.59606 | 15.4915 | 184.5939 | -67.30189
45.60301 | 15.485 | 184.6356 | -67.61857
45.60995 | 15.4785 | 184.6772 | -67.54961
45.6169 | 15.471 | 184.7189 | -67.06692
45.62384 | 15.464 | 184.7606 | -67.23804
45.63079 | 15.4575 | 184.8022 | -67.01074
45.63773 | 15.4505 | 184.8439 | -67.33764
45.64468 | 15.4425 | 184.8856 | -67.29933
45.65162 | 15.436 | 184.9272 | -67.18696
45.65856 | 15.427 | 184.9689 | -66.87793
45.66551 | 15.4195 | 185.0106 | -66.93666
45.67245 | 15.411 | 185.0522 | -67.72327
45.6794 | 15.4025 | 185.0939 | -68.21107
45.68634 | 15.3945 | 185.1356 | -67.87651
45.69329 | 15.3855 | 185.1772 | -67.56748
45.70023 | 15.3765 | 185.2189 | -67.69773
45.70718 | 15.367 | 185.2606 | -66.80131
45.71412 | 15.358 | 185.3022 | -66.44377
45.72106 | 15.349 | 185.3439 | -65.6827
45.72801 | 15.3395 | 185.3856 | -64.9676
45.73495 | 15.33 | 185.4272 | -64.01244
45.7419 | 15.3195 | 185.4689 | -63.44291
45.74884 | 15.31 | 185.5106 | -63.09813
45.75579 | 15.3 | 185.5522 | -62.77889
45.76273 | 15.2915 | 185.5939 | -62.67673
45.76968 | 15.281 | 185.6356 | -62.1021
45.77662 | 15.271 | 185.6772 | -61.1163
45.78356 | 15.262 | 185.7189 | -60.38077
45.79051 | 15.2525 | 185.7606 | -60.64637
45.79745 | 15.2425 | 185.8022 | -59.81891
45.8044 | 15.2335 | 185.8439 | -59.96192
45.81134 | 15.223 | 185.8856 | -58.70029
45.81829 | 15.213 | 185.9272 | -59.13446
45.82523 | 15.2035 | 185.9689 | -59.17277
45.83218 | 15.1945 | 186.0106 | -59.15489
45.83912 | 15.1855 | 186.0522 | -58.86374
45.84606 | 15.177 | 186.0939 | -58.41936
45.85301 | 15.1685 | 186.1356 | -58.39382
45.85995 | 15.1635 | 186.1772 | -58.43213
45.8669 | 15.1585 | 186.2189 | -59.36686
45.87384 | 15.1555 | 186.2606 | -58.79477
45.88079 | 15.1545 | 186.3022 | -59.83422
45.88773 | 15.1555 | 186.3439 | -60.22752
45.89468 | 15.1585 | 186.3856 | -60.62338
45.90162 | 15.1635 | 186.4272 | -60.71532
45.90856 | 15.1705 | 186.4689 | -59.94148
45.91551 | 15.179 | 186.5106 | -60.68467
45.92245 | 15.19 | 186.5522 | -61.33337
45.9294 | 15.2025 | 186.5939 | -61.7803
45.93634 | 15.217 | 186.6356 | -63.39949
45.94329 | 15.2335 | 186.6772 | -63.36884
45.95023 | 15.252 | 186.7189 | -62.81719
45.95718 | 15.2715 | 186.7606 | -63.53739
45.96412 | 15.2925 | 186.8022 | -63.12877
45.97106 | 15.3145 | 186.8439 | -63.52717
45.97801 | 15.34 | 186.8856 | -63.07258
45.98495 | 15.3645 | 186.9272 | -62.88614
45.9919 | 15.389 | 186.9689 | -62.91168
45.99884 | 15.4145 | 187.0106 | -62.7278
46.00579 | 15.44 | 187.0522 | -62.74313
46.01273 | 15.4655 | 187.0939 | -63.49143
46.01968 | 15.4925 | 187.1356 | -63.26413
46.02662 | 15.5175 | 187.1772 | -63.84643
46.03356 | 15.5435 | 187.2189 | -64.41595
46.04051 | 15.5685 | 187.2606 | -63.79536
46.04745 | 15.593 | 187.3022 | -64.08906
46.0544 | 15.6185 | 187.3439 | -64.35212
46.06134 | 15.6425 | 187.3856 | -64.15036
46.06829 | 15.668 | 187.4272 | -65.20002
46.07523 | 15.693 | 187.4689 | -64.47215
46.08218 | 15.7165 | 187.5106 | -63.89752
46.08912 | 15.74 | 187.5522 | -64.22443
46.09606 | 15.7635 | 187.5939 | -63.33311
46.10301 | 15.786 | 187.6356 | -64.51302
46.10995 | 15.808 | 187.6772 | -65.13107
46.1169 | 15.83 | 187.7189 | -65.02637
46.12384 | 15.8515 | 187.7606 | -64.90123
46.13079 | 15.8715 | 187.8022 | -65.59334
46.13773 | 15.892 | 187.8439 | -65.36093
46.14468 | 15.913 | 187.8856 | -65.29964
46.15162 | 15.932 | 187.9272 | -64.67137
46.15856 | 15.951 | 187.9689 | -64.49004
46.16551 | 15.9685 | 188.0106 | -65.0187
46.17245 | 15.9855 | 188.0522 | -64.89356
46.1794 | 16.002 | 188.0939 | -65.5065
46.18634 | 16.0175 | 188.1356 | -64.71223
46.19329 | 16.0325 | 188.1772 | -64.9523
46.20023 | 16.046 | 188.2189 | -65.27154
46.20718 | 16.06 | 188.2606 | -65.14384
46.21412 | 16.0735 | 188.3022 | -64.95995
46.22106 | 16.086 | 188.3439 | -65.46307
46.22801 | 16.098 | 188.3856 | -65.68527
46.23495 | 16.1085 | 188.4272 | -66.46677
46.2419 | 16.119 | 188.4689 | -66.87795
46.24884 | 16.1295 | 188.5106 | -66.84731
46.25579 | 16.1375 | 188.5522 | -66.97245
46.26273 | 16.1475 | 188.5939 | -65.81041
46.26968 | 16.1555 | 188.6092 | -65.53459
46.27662 | 16.163 | 188.6508 | -66.01217
46.28356 | 16.17 | 188.6925 | -66.20371
46.29051 | 16.177 | 188.7342 | -66.11177
46.29745 | 16.184 | 188.7758 | -66.1603
46.3044 | 16.1905 | 188.8175 | -65.90234
46.31134 | 16.196 | 188.8592 | -65.76954
46.31829 | 16.202 | 188.9008 | -66.74769
46.32523 | 16.2085 | 188.9425 | -66.49231
46.33218 | 16.213 | 188.9842 | -66.15774
46.33912 | 16.217 | 189.0258 | -65.96364
46.34606 | 16.221 | 189.0675 | -65.55502
46.35301 | 16.225 | 189.1092 | -65.74145
46.35995 | 16.228 | 189.1508 | -65.30728
46.3669 | 16.2295 | 189.1925 | -65.51926
46.37384 | 16.2315 | 189.2342 | -65.78742
46.38079 | 16.233 | 189.2758 | -65.50905
46.38773 | 16.234 | 189.3175 | -65.23322
46.39468 | 16.234 | 189.3592 | -64.24486
46.40162 | 16.233 | 189.4008 | -64.11716
46.40856 | 16.233 | 189.4425 | -64.06097
46.41551 | 16.231 | 189.4842 | -63.80814
46.42245 | 16.229 | 189.5258 | -64.52323
46.4294 | 16.227 | 189.5675 | -64.72499
46.43634 | 16.2235 | 189.6092 | -64.88078
46.44329 | 16.22 | 189.6508 | -65.27153
46.45023 | 16.2165 | 189.6799 | -65.1566
46.45718 | 16.211 | 189.7215625 | -65.48861
46.46412 | 16.2065 | 189.7632 | -65.13106
46.47106 | 16.201 | 189.8049 | -64.99571
46.47801 | 16.1945 | 189.8465625 | -63.91795
46.48495 | 16.189 | 189.8882 | -64.66625
46.4919 | 16.182 | 189.9299 | -64.93186
46.49884 | 16.1745 | 189.9715625 | -64.87823
46.50579 | 16.168 | 190.0132 | -65.21535
46.51273 | 16.1605 | 190.0549 | -64.66115
46.51968 | 16.152 | 190.0965625 | -65.02891
46.52662 | 16.143 | 190.1382 | -64.91909
46.53356 | 16.135 | 190.1799 | -65.43498
46.54051 | 16.125 | 190.2215625 | -65.04168
46.54745 | 16.1155 | 190.2632 | -64.66625
46.5544 | 16.1055 | 190.3049 | -65.34304
46.56134 | 16.0955 | 190.3465625 | -65.64951
46.56829 | 16.0845 | 190.3882 | -64.96251
46.57523 | 16.073 | 190.4299 | -65.27408
46.58218 | 16.0615 | 190.4715625 | -65.32516
46.58912 | 16.05 | 190.5132 | -65.05955
46.59606 | 16.0375 | 190.5549 | -64.57431
46.60301 | 16.025 | 190.5965625 | -64.0099
46.60995 | 16.0125 | 190.6382 | -64.04821
46.6169 | 15.9995 | 190.6799 | -63.52466
46.62384 | 15.9855 | 190.7215625 | -64.22188
46.63079 | 15.972 | 190.7632 | -64.58198
46.63773 | 15.958 | 190.8049 | -65.54736
46.64468 | 15.9435 | 190.8465625 | -65.19491
46.65162 | 15.928 | 190.8882 | -64.87567
46.65856 | 15.913 | 190.9299 | -63.94349
46.66551 | 15.8975 | 190.9715625 | -63.1722
46.67245 | 15.8825 | 191.0132 | -63.34332
46.6794 | 15.8675 | 191.0549 | -63.97158
46.68634 | 15.8505 | 191.0965625 | -64.28316
46.69329 | 15.8345 | 191.1382 | -63.64467
46.70023 | 15.8175 | 191.1799 | -63.73661
46.70718 | 15.8 | 191.2215625 | -63.67021
46.71412 | 15.7825 | 191.2632 | -63.44291
46.72106 | 15.765 | 191.3049 | -63.29223
46.72801 | 15.7475 | 191.3465625 | -64.22441
46.73495 | 15.729 | 191.3882 | -64.08139
46.7419 | 15.71 | 191.4299 | -64.20143
46.74884 | 15.6905 | 191.4715625 | -64.9293
46.75579 | 15.6725 | 191.5132 | -65.42987
46.76273 | 15.652 | 191.5549 | -65.17703
46.76968 | 15.6335 | 191.5965625 | -65.08764
46.77662 | 15.6145 | 191.6382 | -65.22044
46.78356 | 15.595 | 191.6799 | -65.07231
46.79051 | 15.5765 | 191.7215625 | -64.52322
46.79745 | 15.5555 | 191.7632 | -63.86687
46.8044 | 15.5375 | 191.8049 | -64.22697
46.81134 | 15.5175 | 191.8465625 | -64.7352
46.81829 | 15.4985 | 191.8882 | -65.13872
46.82523 | 15.4795 | 191.9299 | -65.89724
46.83218 | 15.4595 | 191.9613 | -65.63674
46.83912 | 15.44 | 192.0029 | -65.34048
46.84606 | 15.423 | 192.0446 | -64.99571
46.85301 | 15.4065 | 192.0863 | -64.7582
46.85995 | 15.3915 | 192.1279 | -64.81183
46.8669 | 15.376 | 192.1696 | -64.80417
46.87384 | 15.363 | 192.2113 | -64.73777
46.88079 | 15.352 | 192.2529 | -64.20656
46.88773 | 15.343 | 192.2946 | -63.99203
46.89468 | 15.3355 | 192.3363 | -64.71223
46.90162 | 15.3295 | 192.3779 | -64.60496
46.90856 | 15.3275 | 192.4196 | -64.51557
46.91551 | 15.325 | 192.4613 | -64.18356
46.92245 | 15.326 | 192.5029 | -64.84248
46.9294 | 15.3275 | 192.5446 | -64.54111
46.93634 | 15.3315 | 192.5863 | -64.47726
46.94329 | 15.3365 | 192.6279 | -64.33935
46.95023 | 15.344 | 192.6696 | -64.84758
46.95718 | 15.3515 | 192.7113 | -64.98038
46.96412 | 15.361 | 192.7529 | -64.62283
46.97106 | 15.3715 | 192.7946 | -64.37255
46.97801 | 15.383 | 192.8363 | -64.28572
46.98495 | 15.3965 | 192.8779 | -64.02266
46.9919 | 15.41 | 192.9196 | -64.04054
46.99884 | 15.4245 | 192.9613 | -64.03032
47.00579 | 15.44 | 193.0029 | -64.97527
47.01273 | 15.4555 | 193.0446 | -64.92419
47.01968 | 15.4715 | 193.0863 | -65.04933
47.02662 | 15.489 | 193.1279 | -65.05189
47.03356 | 15.5065 | 193.1696 | -65.23832
47.04051 | 15.525 | 193.2113 | -65.29705
47.04745 | 15.5425 | 193.2529 | -65.6495
47.0544 | 15.5615 | 193.2946 | -65.4554
47.06134 | 15.5805 | 193.3363 | -64.95484
47.06829 | 15.599 | 193.3779 | -64.10182
47.07523 | 15.6195 | 193.4196 | -64.33934
47.08218 | 15.64 | 193.4613 | -64.50023
47.08912 | 15.659 | 193.5029 | -64.76584
47.09606 | 15.6785 | 193.5446 | -65.12339
47.10301 | 15.699 | 193.5863 | -65.56267
47.10995 | 15.7195 | 193.6279 | -65.49372
47.1169 | 15.7405 | 193.6696 | -65.77976
47.12384 | 15.7595 | 193.7113 | -65.86148
47.13079 | 15.781 | 193.7529 | -65.64185
47.13773 | 15.8005 | 193.7946 | -66.30842
47.14468 | 15.8205 | 193.8363 | -66.2931
47.15162 | 15.841 | 193.8779 | -67.31212
47.15856 | 15.8615 | 193.9196 | -67.18953
47.16551 | 15.8815 | 193.9613 | -66.01217
47.17245 | 15.901 | 194.0029 | -66.73748
47.1794 | 15.9195 | 194.0446 | -66.75026
47.18634 | 15.9395 | 194.0863 | -67.42705
47.19329 | 15.958 | 194.1279 | -67.47303
47.20023 | 15.976 | 194.1696 | -67.82803
47.20718 | 15.994 | 194.2113 | -67.30703
47.21412 | 16.0105 | 194.2529 | -67.22785
47.22106 | 16.0265 | 194.2946 | -67.25083
47.22801 | 16.0435 | 194.3363 | -67.85611
47.23495 | 16.0595 | 194.3779 | -67.97614
47.2419 | 16.075 | 194.4196 | -68.39243
47.24884 | 16.0905 | 194.4613 | -68.93898
47.25579 | 16.105 | 194.5029 | -69.05134
47.26273 | 16.118 | 194.5446 | -68.81127
47.26968 | 16.132 | 194.5863 | -68.51502
47.27662 | 16.143 | 194.6279 | -68.20599
47.28356 | 16.1545 | 194.6696 | -67.94293
47.29051 | 16.165 | 194.7113 | -67.93527
47.29745 | 16.1745 | 194.7529 | -68.13193
47.3044 | 16.182 | 194.7946 | -68.89299
47.31134 | 16.1885 | 194.8363 | -68.39497
47.31829 | 16.195 | 194.8779 | -68.50224
47.32523 | 16.2005 | 194.9196 | -69.22499
47.33218 | 16.204 | 194.9613 | -68.96705
47.33912 | 16.2075 | 195.0029 | -69.45485
47.34606 | 16.209 | 195.0446 | -68.60439
47.35301 | 16.2095 | 195.0863 | -68.60184
47.35995 | 16.211 | 195.1279 | -68.3158
47.3669 | 16.2095 | 195.1696 | -68.68867
47.37384 | 16.2075 | 195.2113 | -67.8893
47.38079 | 16.205 | 195.2529 | -67.95315
47.38773 | 16.2015 | 195.2946 | -68.03743
47.39468 | 16.196 | 195.3363 | -67.29424
47.40162 | 16.191 | 195.3779 | -65.99429
47.40856 | 16.1845 | 195.4196 | -65.56268
47.41551 | 16.1775 | 195.4613 | -65.69548
47.42245 | 16.1695 | 195.5029 | -65.45797
47.4294 | 16.1605 | 195.5446 | -66.19349
47.43634 | 16.151 | 195.5863 | -66.31863
47.44329 | 16.1405 | 195.6279 | -67.17675
47.45023 | 16.1295 | 195.6467 | -67.3402
47.45718 | 16.1185 | 195.6883 | -67.42703
47.46412 | 16.1065 | 195.73 | -66.68895
47.47106 | 16.0935 | 195.7717 | -65.96109
47.47801 | 16.08 | 195.8133 | -66.28288
47.48495 | 16.0655 | 195.855 | -65.85893
47.4919 | 16.0515 | 195.8967 | -65.14127
47.49884 | 16.0355 | 195.9383 | -64.91398
47.50579 | 16.0205 | 195.98 | -65.52181
47.51273 | 16.0045 | 196.0217 | -64.65347
47.51968 | 15.9885 | 196.0633 | -64.17333
47.52662 | 15.971 | 196.105 | -63.78258
47.53356 | 15.954 | 196.1467 | -64.30868
47.54051 | 15.9365 | 196.1883 | -65.06209
47.54745 | 15.918 | 196.23 | -65.81294
47.5544 | 15.9 | 196.2717 | -66.37481
47.56134 | 15.8805 | 196.3133 | -67.20484
47.56829 | 15.862 | 196.355 | -66.51017
47.57523 | 15.842 | 196.3967 | -66.66085
47.58218 | 15.822 | 196.4383 | -66.33906
47.58912 | 15.803 | 196.48 | -65.58565
47.59606 | 15.7835 | 196.5217 | -65.75422
47.60301 | 15.763 | 196.5633 | -65.50137
47.60995 | 15.7425 | 196.605 | -64.41341
47.6169 | 15.7215 | 196.6467 | -63.50166
47.62384 | 15.7005 | 196.6883 | -63.69065
47.63079 | 15.68 | 196.73 | -64.17079
47.63773 | 15.658 | 196.7717 | -62.92958
47.64468 | 15.636 | 196.8133 | -63.08537
47.65162 | 15.615 | 196.855 | -63.33821
47.65856 | 15.593 | 196.8967 | -62.64609
47.66551 | 15.57 | 196.9383 | -62.91425
47.67245 | 15.5465 | 196.98 | -63.56295
47.6794 | 15.5235 | 197.0217 | -64.45682
47.68634 | 15.5 | 197.0633 | -64.74286
47.69329 | 15.4765 | 197.105 | -64.30359
47.70023 | 15.453 | 197.1467 | -62.98321
47.70718 | 15.428 | 197.1883 | -62.29366
47.71412 | 15.404 | 197.23 | -61.52748
47.72106 | 15.3795 | 197.2717 | -61.16482
47.72801 | 15.355 | 197.3133 | -62.62821
47.73495 | 15.33 | 197.355 | -61.1546
47.7419 | 15.3065 | 197.3967 | -61.39467
47.74884 | 15.2805 | 197.4383 | -61.40489
47.75579 | 15.2565 | 197.48 | -61.23888
47.76273 | 15.2315 | 197.5217 | -60.82515
47.76968 | 15.206 | 197.5633 | -61.79564
47.77662 | 15.1825 | 197.605 | -62.22214
47.78356 | 15.158 | 197.6467 | -62.70484
47.79051 | 15.133 | 197.6883 | -62.33707
47.79745 | 15.1085 | 197.73 | -62.53628
47.8044 | 15.0835 | 197.746 | -61.90547
47.81134 | 15.0585 | 197.7877 | -62.15319
47.81829 | 15.0355 | 197.8293 | -62.59758
47.82523 | 15.01 | 197.871 | -61.80842
47.83218 | 14.9865 | 197.9127 | -61.86205
47.83912 | 14.9635 | 197.9543 | -62.23492
47.84606 | 14.9415 | 197.996 | -62.47499
47.85301 | 14.9185 | 198.0377 | -62.6078
47.85995 | 14.8975 | 198.0793 | -63.60127
47.8669 | 14.877 | 198.121 | -64.22187
47.87384 | 14.857 | 198.1627 | -65.21279
47.88079 | 14.84 | 198.2043 | -66.12454
47.88773 | 14.8235 | 198.246 | -65.26387
47.89468 | 14.809 | 198.2877 | -66.6481
47.90162 | 14.795 | 198.3293 | -66.62255
47.90856 | 14.785 | 198.371 | -67.14611
47.91551 | 14.777 | 198.4127 | -67.30957
47.92245 | 14.7705 | 198.4543 | -66.96478
47.9294 | 14.7675 | 198.496 | -67.86376
47.93634 | 14.7665 | 198.5377 | -68.09361
47.94329 | 14.7675 | 198.5793 | -68.36432
47.95023 | 14.7705 | 198.621 | -68.28004
47.95718 | 14.7775 | 198.6627 | -69.29905
47.96412 | 14.785 | 198.6845 | -69.78429
47.97106 | 14.7955 | 198.7261 | -69.77153
47.97801 | 14.807 | 198.7678 | -69.51869
47.98495 | 14.8205 | 198.8095 | -69.52635
47.9919 | 14.8375 | 198.8511 | -69.31438
47.99884 | 14.8545 | 198.8928 | -68.86999
48.00579 | 14.8745 | 198.9345 | -68.70654
48.01273 | 14.898 | 198.9761 | -68.4588
48.01968 | 14.923 | 199.0178 | -67.50874
48.02662 | 14.95 | 199.0595 | -67.01328
48.03356 | 14.9805 | 199.1011 | -66.9239
48.04051 | 15.014 | 199.1428 | -65.46561
48.04745 | 15.049 | 199.1845 | -65.39665
48.0544 | 15.086 | 199.2261 | -66.05556
48.06134 | 15.1245 | 199.2678 | -66.59189
48.06829 | 15.165 | 199.3095 | -67.13587
48.07523 | 15.2065 | 199.3511 | -67.14353
48.08218 | 15.2485 | 199.3928 | -67.74881
48.08912 | 15.29 | 199.4345 | -67.40404
48.09606 | 15.3325 | 199.4761 | -67.72328
48.10301 | 15.374 | 199.5178 | -67.37084
48.10995 | 15.417 | 199.5595 | -67.50875
48.1169 | 15.46 | 199.6011 | -67.48832
48.12384 | 15.502 | 199.6428 | -67.28657
48.13079 | 15.545 | 199.6845 | -67.41426
48.13773 | 15.588 | 199.7261 | -67.36574
48.14468 | 15.63 | 199.7678 | -67.87908
48.15162 | 15.672 | 199.8095 | -68.35921
48.15856 | 15.7135 | 199.8511 | -68.16767
48.16551 | 15.755 | 199.8928 | -68.38476
48.17245 | 15.794 | 199.9345 | -69.18669
48.1794 | 15.8325 | 199.9761 | -70.52495
48.18634 | 15.868 | 200.0005 | -69.88902
48.19329 | 15.9035 | 200.0422 | -69.00026
48.20023 | 15.9375 | 200.0839 | -69.84561
48.20718 | 15.9695 | 200.1255 | -69.94266
48.21412 | 16.0005 | 200.1672 | -69.39867
48.22106 | 16.0275 | 200.2089 | -69.50083
48.22801 | 16.0545 | 200.2505 | -68.81638
48.23495 | 16.0805 | 200.2922 | -68.86235
48.2419 | 16.1045 | 200.3339 | -68.78574
48.24884 | 16.1265 | 200.3755 | -68.51247
48.25579 | 16.1455 | 200.4172 | -67.78205
48.26273 | 16.165 | 200.4589 | -67.90464
48.26968 | 16.1825 | 200.5005 | -67.87399
48.27662 | 16.1975 | 200.5422 | -67.8178
48.28356 | 16.212 | 200.5839 | -68.04766
48.29051 | 16.225 | 200.6255 | -68.23409
48.29745 | 16.235 | 200.6672 | -68.42308
48.3044 | 16.2435 | 200.7089 | -69.10753
48.31134 | 16.2525 | 200.7505 | -68.76276
48.31829 | 16.259 | 200.7922 | -68.95429
48.32523 | 16.2635 | 200.8339 | -68.69123
48.33218 | 16.2665 | 200.8755 | -68.92875
48.33912 | 16.2675 | 200.9172 | -68.25707
48.34606 | 16.2675 | 200.9589 | -68.98494
48.35301 | 16.2675 | 201.0005 | -69.51871
48.35995 | 16.265 | 201.0422 | -69.24289
48.3669 | 16.26 | 201.0839 | -69.16116
48.37384 | 16.256 | 201.1255 | -68.98494
48.38079 | 16.25 | 201.1672 | -68.39498
48.38773 | 16.242 | 201.2089 | -67.67988
48.39468 | 16.2335 | 201.2505 | -66.73748
48.40162 | 16.224 | 201.2922 | -66.63021
48.40856 | 16.2135 | 201.3339 | -66.37481
48.41551 | 16.203 | 201.3755 | -66.22668
48.42245 | 16.1915 | 201.4172 | -66.09388
48.4294 | 16.1785 | 201.4589 | -65.92022
48.43634 | 16.165 | 201.5005 | -65.82317
48.44329 | 16.1515 | 201.5422 | -65.97895
48.45023 | 16.137 | 201.5839 | -66.18582
48.45718 | 16.121 | 201.6255 | -65.99172
48.46412 | 16.106 | 201.6672 | -65.51158
48.47106 | 16.0895 | 201.7089 | -66.55613
48.47801 | 16.072 | 201.7505 | -66.97497
48.48495 | 16.0555 | 201.7922 | -66.76044
48.4919 | 16.039 | 201.8339 | -65.69035
48.49884 | 16.021 | 201.8755 | -66.24966
48.50579 | 16.003 | 201.9172 | -65.54733
48.51273 | 15.984 | 201.9589 | -65.17701
48.51968 | 15.965 | 202.0005 | -65.02888
48.52662 | 15.945 | 202.0422 | -65.13359
48.53356 | 15.9265 | 202.0839 | -65.1387
48.54051 | 15.907 | 202.1255 | -65.71078
48.54745 | 15.8865 | 202.1672 | -66.52293
48.5544 | 15.8665 | 202.2089 | -67.30699
48.56134 | 15.846 | 202.2505 | -67.99655
48.56829 | 15.8255 | 202.2922 | -67.91482
48.57523 | 15.805 | 202.3339 | -68.28003
48.58218 | 15.7835 | 202.3755 | -68.04252
48.58912 | 15.763 | 202.4172 | -68.57628
48.59606 | 15.742 | 202.4589 | -68.16766
48.60301 | 15.72 | 202.5005 | -68.2264
48.60995 | 15.6985 | 202.5422 | -68.16511
48.6169 | 15.6765 | 202.5839 | -68.10382
48.62384 | 15.6545 | 202.6255 | -68.5763
48.63079 | 15.6315 | 202.6672 | -67.32998
48.63773 | 15.61 | 202.7089 | -67.60325
48.64468 | 15.5865 | 202.7505 | -67.91227
48.65162 | 15.564 | 202.7922 | -68.17022
48.65856 | 15.542 | 202.8339 | -67.26868
48.66551 | 15.519 | 202.8755 | -67.47044
48.67245 | 15.496 | 202.9172 | -68.43071
48.6794 | 15.473 | 202.9589 | -68.82657
48.68634 | 15.448 | 202.9609 | -69.54677
48.69329 | 15.4255 | 203.0025 | -69.10495
48.70023 | 15.402 | 203.0442 | -69.63361
48.70718 | 15.378 | 203.0859 | -70.07543
48.71412 | 15.3535 | 203.1275 | -69.46505
48.72106 | 15.329 | 203.1692 | -69.48548
48.72801 | 15.306 | 203.2109 | -69.64638
48.73495 | 15.282 | 203.2525 | -69.79962
48.7419 | 15.256 | 203.2942 | -70.15972
48.74884 | 15.2305 | 203.3359 | -70.21591
48.75579 | 15.2065 | 203.3775 | -71.21449
48.76273 | 15.1815 | 203.4192 | -70.85439
48.76968 | 15.1565 | 203.4609 | -70.04479
48.77662 | 15.1325 | 203.5025 | -71.25024
48.78356 | 15.108 | 203.5442 | -70.30785
48.79051 | 15.083 | 203.5859 | -70.23379
48.79745 | 15.059 | 203.6275 | -69.68981
48.8044 | 15.034 | 203.6692 | -68.91342
48.81134 | 15.009 | 203.7109 | -68.94407
48.81829 | 14.985 | 203.7525 | -69.88647
48.82523 | 14.9605 | 203.7942 | -70.41512
48.83218 | 14.938 | 203.8359 | -69.51104
48.83912 | 14.9145 | 203.8775 | -69.77921
48.84606 | 14.893 | 203.9192 | -69.02325
48.85301 | 14.8715 | 203.9609 | -69.73325
48.85995 | 14.8525 | 204.0025 | -69.19692
48.8669 | 14.8335 | 204.0442 | -68.60952
48.87384 | 14.816 | 204.0859 | -69.37825
48.88079 | 14.799 | 204.1275 | -68.87258
48.88773 | 14.7855 | 204.1692 | -68.56099
48.89468 | 14.7715 | 204.2109 | -68.71678
48.90162 | 14.762 | 204.2525 | -68.78318
48.90856 | 14.7535 | 204.2942 | -68.91088
48.91551 | 14.7475 | 204.3359 | -68.26474
48.92245 | 14.743 | 204.3775 | -67.98636
48.9294 | 14.7415 | 204.4192 | -68.57376
48.93634 | 14.7425 | 204.4609 | -68.35157
48.94329 | 14.746 | 204.5025 | -68.90577
48.95023 | 14.752 | 204.5442 | -69.06666
48.95718 | 14.762 | 204.5859 | -69.36036
48.96412 | 14.774 | 204.6275 | -70.52751
48.97106 | 14.788 | 204.6692 | -71.09958
48.97801 | 14.805 | 204.7109 | -71.25282
48.98495 | 14.825 | 204.7525 | -70.20827
48.9919 | 14.8475 | 204.7942 | -70.72671
48.99884 | 14.8705 | 204.8359 | -71.23494
49.00579 | 14.8935 | 204.8775 | -71.98068
49.01273 | 14.917 | 204.9072 | -71.40093
49.01968 | 14.94 | 204.9488 | -71.58481
49.02662 | 14.962 | 204.9905 | -71.41626
49.03356 | 14.9835 | 205.0322 | -70.89526
49.04051 | 15.0025 | 205.0738 | -70.40234
49.04745 | 15.0215 | 205.1155 | -70.09843
49.0544 | 15.036 | 205.1572 | -69.85071
49.06134 | 15.051 | 205.1988 | -69.34759
49.06829 | 15.0645 | 205.2405 | -68.60695
49.07523 | 15.076 | 205.2822 | -69.00536
49.08218 | 15.087 | 205.3238 | -69.21478
49.08912 | 15.097 | 205.3655 | -69.29396
49.09606 | 15.1075 | 205.4072 | -68.84446
49.10301 | 15.1185 | 205.4488 | -68.48691
49.10995 | 15.1305 | 205.4905 | -68.65036
49.1169 | 15.1435 | 205.5322 | -67.98123
49.12384 | 15.158 | 205.5738 | -66.67363
49.13079 | 15.175 | 205.6155 | -66.58935
49.13773 | 15.1925 | 205.6572 | -65.94321
49.14468 | 15.213 | 205.6988 | -66.76301
49.15162 | 15.235 | 205.7405 | -67.06693
49.15856 | 15.2595 | 205.7822 | -66.69917
49.16551 | 15.286 | 205.8238 | -65.53714
49.17245 | 15.314 | 205.8655 | -65.74146
49.1794 | 15.3455 | 205.9072 | -65.28175
49.18634 | 15.3775 | 205.9488 | -65.23578
49.19329 | 15.4105 | 205.9566 | -64.86036
49.20023 | 15.4445 | 205.9982 | -64.72755
49.20718 | 15.4795 | 206.0399 | -65.24856
49.21412 | 15.514 | 206.0816 | -65.40434
49.22106 | 15.549 | 206.1232 | -66.3595
49.22801 | 15.584 | 206.1649 | -67.05161
49.23495 | 15.6185 | 206.2066 | -67.00309
49.2419 | 15.653 | 206.2482 | -67.44492
49.24884 | 15.6855 | 206.2899 | -68.41286
49.25579 | 15.717 | 206.3316 | -69.24543
49.26273 | 15.7475 | 206.3732 | -69.26587
49.26968 | 15.776 | 206.4149 | -69.33738
49.27662 | 15.802 | 206.4566 | -70.23125
49.28356 | 15.8275 | 206.4982 | -70.69095
49.29051 | 15.85 | 206.5399 | -70.90549
49.29745 | 15.87 | 206.5816 | -70.66542
49.3044 | 15.888 | 206.6232 | -70.89016
49.31134 | 15.9035 | 206.6649 | -70.67308
49.31829 | 15.9175 | 206.7066 | -70.788
49.32523 | 15.928 | 206.7482 | -71.01786
49.33218 | 15.937 | 206.7899 | -70.24912
49.33912 | 15.9445 | 206.8316 | -70.85185
49.34606 | 15.95 | 206.8732 | -71.54396
49.35301 | 15.953 | 206.9149 | -72.38165
49.35995 | 15.9545 | 206.9566 | -72.67535
49.3669 | 15.9555 | 206.9982 | -72.90265
49.37384 | 15.954 | 207.0399 | -72.62172
49.38079 | 15.952 | 207.0816 | -71.21195
49.38773 | 15.9475 | 207.1232 | -70.33595
49.39468 | 15.9415 | 207.1649 | -70.55304
49.40162 | 15.9355 | 207.2066 | -70.06779
49.40856 | 15.928 | 207.2482 | -68.27494
49.41551 | 15.92 | 207.2899 | -67.2355
49.42245 | 15.911 | 207.3316 | -67.98635
49.4294 | 15.9005 | 207.3732 | -68.05276
49.43634 | 15.8895 | 207.4149 | -67.84078
49.44329 | 15.878 | 207.4566 | -67.6569
49.45023 | 15.8655 | 207.4982 | -67.48068
49.45718 | 15.852 | 207.5399 | -67.18953
49.46412 | 15.839 | 207.5816 | -67.05161
49.47106 | 15.824 | 207.6232 | -66.90349
49.47801 | 15.809 | 207.6649 | -65.8053
49.48495 | 15.7935 | 207.7066 | -66.80133
49.4919 | 15.777 | 207.7482 | -68.24429
49.49884 | 15.76 | 207.7899 | -67.51898
49.50579 | 15.7425 | 207.8316 | -66.8754
49.51273 | 15.7255 | 207.8732 | -66.37227
49.51968 | 15.706 | 207.9149 | -67.31723
49.52662 | 15.687 | 207.9566 | -67.34276
49.53356 | 15.669 | 207.9982 | -67.4296
49.54051 | 15.6495 | 208.0399 | -67.46791
49.54745 | 15.629 | 208.0816 | -68.50481
49.5544 | 15.6085 | 208.1232 | -67.44238
49.56134 | 15.588 | 208.1649 | -67.29425
49.56829 | 15.5665 | 208.2066 | -67.89697
49.57523 | 15.547 | 208.2482 | -68.42818
49.58218 | 15.5255 | 208.2899 | -67.50622
49.58912 | 15.503 | 208.3316 | -68.06297
49.59606 | 15.4805 | 208.3732 | -67.80502
49.60301 | 15.4595 | 208.4149 | -68.01445
49.60995 | 15.437 | 208.4566 | -67.90974
49.6169 | 15.413 | 208.4982 | -68.24175
49.62384 | 15.391 | 208.5399 | -68.63506
49.63079 | 15.368 | 208.5816 | -68.2392
49.63773 | 15.3455 | 208.6232 | -68.87002
49.64468 | 15.321 | 208.6649 | -69.16627
49.65162 | 15.2975 | 208.7066 | -67.95571
49.65856 | 15.2735 | 208.7482 | -68.20344
49.66551 | 15.2505 | 208.7899 | -68.538
49.67245 | 15.225 | 208.8316 | -69.3246
49.6794 | 15.2005 | 208.8732 | -69.04878
49.68634 | 15.1765 | 208.9149 | -68.51502
49.69329 | 15.152 | 208.9566 | -69.30162
49.70023 | 15.127 | 208.9982 | -69.92988
49.70718 | 15.1025 | 209.0399 | -69.82773
49.71412 | 15.0765 | 209.0816 | -70.0678
49.72106 | 15.0515 | 209.1232 | -70.66286
49.72801 | 15.0255 | 209.1649 | -71.28346
49.73495 | 14.9995 | 209.2066 | -70.86462
49.7419 | 14.975 | 209.2482 | -70.08311
49.74884 | 14.949 | 209.2899 | -69.34503
49.75579 | 14.924 | 209.3316 | -68.99515
49.7581 | 14.9165 | 209.3732 | -69.52636
49.76505 | 14.89 | 209.4149 | -69.58254
49.77199 | 14.864 | 209.4566 | -70.14951
49.77894 | 14.8385 | 209.4982 | -69.77153
49.78588 | 14.812 | 209.5399 | -70.11376
49.79282 | 14.786 | 209.5816 | -69.89668
49.79977 | 14.7605 | 209.6232 | -68.5431
49.80671 | 14.734 | 209.6465 | -69.30161
49.81366 | 14.7085 | 209.6881 | -69.36547
49.8206 | 14.6845 | 209.7298 | -69.72047
49.82755 | 14.659 | 209.7715 | -69.46762
49.83449 | 14.6355 | 209.8131 | -70.00139
49.84144 | 14.613 | 209.8548 | -70.91058
49.84838 | 14.591 | 209.8965 | -70.38959
49.85532 | 14.57 | 209.9381 | -70.04991
49.86227 | 14.551 | 209.9798 | -69.63618
49.86921 | 14.533 | 210.0215 | -69.57744
49.87616 | 14.5165 | 210.0631 | -69.3578
49.8831 | 14.5035 | 210.1048 | -69.10752
49.89005 | 14.4895 | 210.1465 | -69.74089
49.89699 | 14.48 | 210.1881 | -70.64243
49.90394 | 14.472 | 210.2298 | -70.71138
49.91088 | 14.465 | 210.2715 | -70.67307
49.91782 | 14.461 | 210.3131 | -70.51218
49.92477 | 14.459 | 210.3548 | -69.56979
49.93171 | 14.4615 | 210.3965 | -68.83425
49.93866 | 14.466 | 210.4381 | -69.22501
49.9456 | 14.472 | 210.4798 | -69.05134
49.95255 | 14.4825 | 210.5215 | -69.20203
49.95949 | 14.4955 | 210.5631 | -69.64896
49.96644 | 14.513 | 210.6048 | -69.37569
49.97338 | 14.5325 | 210.6465 | -69.85839
49.98032 | 14.555 | 210.6881 | -69.23012
49.98727 | 14.58 | 210.7298 | -69.48296
49.99421 | 14.608 | 210.7715 | -68.03233
50.00116 | 14.638 | 210.8131 | -67.03375
50.0081 | 14.6675 | 210.8548 | -66.48466
50.01505 | 14.702 | 210.8965 | -67.20487
50.02199 | 14.7375 | 210.9381 | -67.86378
50.02894 | 14.7755 | 210.9798 | -68.63251
50.03588 | 14.8165 | 211.0215 | -69.18926
50.04282 | 14.8595 | 211.0631 | -69.11009
50.04977 | 14.9035 | 211.1048 | -68.96451
50.05671 | 14.951 | 211.1465 | -68.91599
50.06366 | 14.9995 | 211.1881 | -69.7077
50.0706 | 15.049 | 211.2298 | -70.2338
50.07755 | 15.101 | 211.2715 | -70.57858
50.08449 | 15.153 | 211.3131 | -71.02551
50.09144 | 15.2055 | 211.3548 | -71.7636
50.09838 | 15.2585 | 211.3965 | -72.04198
50.10532 | 15.31 | 211.4381 | -71.68953
50.11227 | 15.3635 | 211.4798 | -72.37654
50.11921 | 15.4165 | 211.5215 | -71.62313
50.12616 | 15.4705 | 211.5631 | -71.51075
50.1331 | 15.5225 | 211.6048 | -71.08936
50.14005 | 15.5745 | 211.6465 | -72.15434
50.14699 | 15.624 | 211.6881 | -71.70995
50.15394 | 15.6725 | 211.7236 | -71.55672
50.16088 | 15.7175 | 211.7653 | -71.56949
50.16782 | 15.761 | 211.807 | -71.96023
50.17477 | 15.801 | 211.8486 | -71.62567
50.18171 | 15.838 | 211.8903 | -71.80955
50.18866 | 15.875 | 211.932 | -71.64866
50.1956 | 15.9105 | 211.9736 | -71.23492
50.20255 | 15.9425 | 212.0153 | -71.2247
50.20949 | 15.975 | 212.057 | -70.73435
50.21644 | 16.0055 | 212.0986 | -71.09445
50.22338 | 16.035 | 212.1403 | -69.82515
50.23032 | 16.0625 | 212.182 | -69.38077
50.23727 | 16.09 | 212.2236 | -69.01811
50.24421 | 16.114 | 212.2653 | -69.48037
50.25116 | 16.137 | 212.307 | -69.05387
50.2581 | 16.16 | 212.3486 | -67.97356
50.26505 | 16.1815 | 212.3903 | -68.63758
50.27199 | 16.202 | 212.432 | -68.16255
50.27894 | 16.2195 | 212.4736 | -68.81635
50.28588 | 16.2375 | 212.5153 | -68.92362
50.29282 | 16.254 | 212.557 | -68.45114
50.29977 | 16.2685 | 212.5986 | -67.58536
50.30671 | 16.282 | 212.6403 | -68.0655
50.31366 | 16.293 | 212.682 | -68.44603
50.3206 | 16.3025 | 212.7236 | -69.368
50.32755 | 16.3105 | 212.7653 | -70.16993
50.33449 | 16.318 | 212.807 | -70.07799
50.34144 | 16.3215 | 212.8486 | -69.88134
50.34838 | 16.3245 | 212.8903 | -69.82515
50.35532 | 16.3265 | 212.932 | -69.39864
50.36227 | 16.326 | 212.9736 | -68.63247
50.36921 | 16.3245 | 213.0153 | -69.22243
50.37616 | 16.32 | 213.057 | -69.08452
50.3831 | 16.316 | 213.0986 | -69.48804
50.39005 | 16.3115 | 213.1403 | -70.00138
50.39699 | 16.306 | 213.182 | -70.16228
50.40394 | 16.299 | 213.2236 | -69.85582
50.41088 | 16.2915 | 213.2653 | -69.54423
50.41782 | 16.2835 | 213.307 | -69.19689
50.42477 | 16.275 | 213.3486 | -68.73974
50.43171 | 16.265 | 213.3903 | -68.70399
50.43866 | 16.256 | 213.432 | -68.47925
50.4456 | 16.2465 | 213.4736 | -68.19832
50.45255 | 16.2355 | 213.5153 | -68.45881
50.45949 | 16.2235 | 213.557 | -69.30927
50.46644 | 16.212 | 213.5986 | -68.61716
50.47338 | 16.2005 | 213.6403 | -68.39752
50.48032 | 16.188 | 213.682 | -68.14214
50.48727 | 16.1755 | 213.7236 | -67.89696
50.49421 | 16.163 | 213.7653 | -67.49855
50.50116 | 16.1505 | 213.807 | -67.3351
50.5081 | 16.1365 | 213.8486 | -67.04906
50.51505 | 16.123 | 213.8903 | -67.51898
50.52199 | 16.11 | 213.932 | -69.05389
50.52894 | 16.095 | 213.9736 | -67.91995
50.53588 | 16.0805 | 214.0153 | -68.24174
50.54282 | 16.067 | 214.057 | -68.33879
50.54977 | 16.052 | 214.0986 | -67.68243
50.55671 | 16.0375 | 214.1403 | -67.16143
50.56366 | 16.023 | 214.182 | -67.32232
50.5706 | 16.008 | 214.2236 | -67.39384
50.57755 | 15.993 | 214.2653 | -67.66966
50.58449 | 15.978 | 214.307 | -67.61347
50.59144 | 15.963 | 214.3486 | -67.18696
50.59838 | 15.948 | 214.3903 | -67.98379
50.60532 | 15.9325 | 214.432 | -68.79082
50.61227 | 15.916 | 214.4736 | -68.75252
50.61921 | 15.9 | 214.5153 | -67.75393
50.62616 | 15.884 | 214.557 | -67.61346
50.6331 | 15.8675 | 214.5986 | -68.16766
50.64005 | 15.8515 | 214.6403 | -67.43724
50.64699 | 15.8345 | 214.682 | -66.97498
50.65394 | 15.8175 | 214.7236 | -67.29167
50.66088 | 15.8005 | 214.7653 | -66.83451
50.66782 | 15.783 | 214.807 | -66.7298
50.67477 | 15.764 | 214.8486 | -66.29819
50.68171 | 15.7465 | 214.8903 | -65.90744
50.68866 | 15.729 | 214.932 | -66.8294
50.6956 | 15.7105 | 214.9736 | -66.63786
50.70255 | 15.691 | 215.0153 | -66.28541
50.70949 | 15.672 | 215.057 | -66.63785
50.71644 | 15.652 | 215.0986 | -66.63019
50.72338 | 15.632 | 215.1403 | -66.75533
50.73032 | 15.613 | 215.182 | -67.03627
50.73727 | 15.5925 | 215.2236 | -67.92759
50.74421 | 15.573 | 215.2653 | -68.48689
50.75116 | 15.552 | 215.307 | -68.64013
50.7581 | 15.5315 | 215.3486 | -68.17532
50.76505 | 15.5115 | 215.3903 | -67.53684
50.77199 | 15.4915 | 215.432 | -67.53429
50.77894 | 15.471 | 215.4736 | -67.94036
50.78588 | 15.4495 | 215.5153 | -67.93525
50.79282 | 15.428 | 215.557 | -68.18554
50.79977 | 15.4075 | 215.5986 | -69.06408
50.80671 | 15.386 | 215.6403 | -69.56976
50.81366 | 15.3655 | 215.682 | -69.03343
50.8206 | 15.3445 | 215.7236 | -68.60693
50.82755 | 15.3255 | 215.7653 | -68.85977
50.83449 | 15.306 | 215.807 | -69.45995
50.84144 | 15.2865 | 215.8486 | -68.46137
50.84838 | 15.2665 | 215.8903 | -68.67335
50.85532 | 15.248 | 215.932 | -68.80871
50.86227 | 15.23 | 215.9736 | -68.85979
50.86921 | 15.2125 | 216.0153 | -69.54935
50.87616 | 15.1935 | 216.057 | -69.5851
50.8831 | 15.176 | 216.0986 | -68.98748
50.89005 | 15.1585 | 216.1403 | -68.7091
50.89699 | 15.141 | 216.182 | -68.10893
50.90394 | 15.125 | 216.2236 | -68.50734
50.91088 | 15.1085 | 216.2653 | -68.84446
50.91782 | 15.093 | 216.307 | -68.7755
50.92477 | 15.0775 | 216.3486 | -69.07687
50.93171 | 15.0615 | 216.3903 | -69.07432
50.93866 | 15.0475 | 216.432 | -68.42307
50.9456 | 15.034 | 216.4736 | -68.68357
50.95255 | 15.021 | 216.5153 | -68.58397
50.95949 | 15.0085 | 216.557 | -67.74884
50.96644 | 14.999 | 216.5986 | -67.3683
50.97338 | 14.9875 | 216.6403 | -68.30559
50.98032 | 14.9775 | 216.682 | -69.20712
50.98727 | 14.971 | 216.7236 | -68.78572
50.99421 | 14.966 | 216.7653 | -67.86631
51.00116 | 14.961 | 216.807 | -68.31835
51.0081 | 14.958 | 216.8486 | -67.662
51.01505 | 14.957 | 217.9787 | -67.59048
51.02199 | 14.9565 | 218.0203 | -68.08849
51.02894 | 14.956 | 218.062 | -67.53174
51.03588 | 14.9575 | 218.1037 | -67.81778
51.04282 | 14.9595 | 218.1453 | -68.16001
51.04977 | 14.962 | 218.187 | -68.49713
51.05671 | 14.9665 | 218.2287 | -69.03856
51.06366 | 14.971 | 218.2703 | -68.84957
51.0706 | 14.976 | 218.312 | -68.71676
51.07755 | 14.982 | 218.3537 | -69.10495
51.08449 | 14.9895 | 218.3953 | -68.8138
51.09144 | 14.996 | 218.437 | -69.35524
51.09838 | 15.0045 | 218.4787 | -69.8456
51.10532 | 15.014 | 218.5203 | -69.84049
51.11227 | 15.0245 | 218.562 | -69.28884
51.11921 | 15.036 | 218.6037 | -69.85071
51.12616 | 15.048 | 218.6453 | -69.88902
51.1331 | 15.0615 | 218.6727 | -69.54425
51.14005 | 15.075 | 218.714375 | -69.0539
51.14699 | 15.09 | 218.756 | -69.55191
51.15394 | 15.1075 | 218.7977 | -70.00395
51.16088 | 15.1245 | 218.839375 | -70.0295
51.16782 | 15.1405 | 218.881 | -69.79453
51.17477 | 15.16 | 218.9227 | -68.91088
51.18171 | 15.178 | 218.964375 | -69.05901
51.18866 | 15.1965 | 219.006 | -69.4753
51.1956 | 15.214 | 219.0477 | -69.81241
51.20255 | 15.231 | 219.089375 | -69.9018
51.20949 | 15.2485 | 219.131 | -69.05645
51.21644 | 15.2635 | 219.1727 | -68.03998
51.22338 | 15.2795 | 219.214375 | -67.68499
51.23032 | 15.2955 | 219.256 | -67.9455
51.23727 | 15.3095 | 219.2977 | -68.32859
51.24421 | 15.325 | 219.339375 | -68.2724
51.25116 | 15.3375 | 219.381 | -68.53034
51.2581 | 15.3505 | 219.4227 | -69.40634
51.26505 | 15.3615 | 219.464375 | -69.2531
51.27199 | 15.373 | 219.506 | -68.97217
51.27894 | 15.3835 | 219.5477 | -68.76785
51.28588 | 15.392 | 219.589375 | -68.65547
51.29282 | 15.401 | 219.631 | -69.15093
51.29977 | 15.4095 | 219.6727 | -69.63617
51.30671 | 15.415 | 219.714375 | -69.47783
51.31366 | 15.4215 | 219.756 | -69.08964
51.3206 | 15.4255 | 219.7977 | -68.88532
51.32755 | 15.4295 | 219.839375 | -69.54679
51.33449 | 15.4315 | 219.881 | -70.12908
51.34144 | 15.433 | 219.9227 | -69.81495
51.34838 | 15.434 | 219.964375 | -69.47273
51.35532 | 15.433 | 220.006 | -69.16115
51.36227 | 15.4325 | 220.0477 | -69.35525
51.36921 | 15.4295 | 220.089375 | -69.64384
51.37616 | 15.4265 | 220.131 | -70.54538
51.3831 | 15.4225 | 220.1727 | -71.143
51.39005 | 15.419 | 220.214375 | -70.74203
51.39699 | 15.413 | 220.256 | -70.30019
51.40394 | 15.408 | 220.2977 | -71.26813
51.41088 | 15.4015 | 220.339375 | -70.85695
51.41782 | 15.3955 | 220.381 | -69.70002
51.42477 | 15.3885 | 220.4227 | -70.08056
51.43171 | 15.3805 | 220.464375 | -70.6271
51.43866 | 15.374 | 220.506 | -70.78289
51.4456 | 15.366 | 220.5477 | -70.90036
51.45255 | 15.3585 | 220.589375 | -70.27465
51.45949 | 15.35 | 220.631 | -69.37312
51.46644 | 15.342 | 220.6727 | -68.56863
51.47338 | 15.3345 | 220.714375 | -69.35013
51.48032 | 15.326 | 220.756 | -68.89043
51.48727 | 15.316 | 220.7977 | -68.45115
51.49421 | 15.3075 | 220.839375 | -68.82912
51.50116 | 15.298 | 220.881 | -68.84189
51.5081 | 15.289 | 220.9227 | -68.44348
51.51505 | 15.2795 | 220.964375 | -68.12424
51.52199 | 15.27 | 220.9927 | -68.00165
51.52894 | 15.2595 | 221.0344 | -67.8663
51.53588 | 15.25 | 221.0761 | -67.87651
51.54282 | 15.24 | 221.1177 | -67.27634
51.54977 | 15.2295 | 221.1594 | -67.46789
51.55671 | 15.2195 | 221.2011 | -67.14609
51.56366 | 15.209 | 221.2427 | -65.92277
51.5706 | 15.1975 | 221.2844 | -65.87936
51.57755 | 15.1875 | 221.3261 | -66.09899
51.58449 | 15.1775 | 221.3677 | -66.24967
51.59144 | 15.1655 | 221.4094 | -66.49996
51.59838 | 15.156 | 221.4511 | -66.66341
51.60532 | 15.144 | 221.4927 | -66.35439
51.61227 | 15.1335 | 221.5344 | -66.26245
51.61921 | 15.1225 | 221.5761 | -67.10013
51.62616 | 15.1105 | 221.6177 | -68.33113
51.6331 | 15.1 | 221.6594 | -67.88419
51.64005 | 15.0885 | 221.7011 | -68.20599
51.64699 | 15.0775 | 221.7427 | -68.26728
51.65394 | 15.0655 | 221.7844 | -68.01956
51.66088 | 15.0545 | 221.8261 | -68.4716
51.66782 | 15.0415 | 221.8677 | -68.80361
51.67477 | 15.0305 | 221.9094 | -69.1203
51.68171 | 15.019 | 221.9511 | -69.24544
51.68866 | 15.007 | 221.9927 | -69.98097
51.6956 | 14.9945 | 222.0344 | -70.03716
51.70255 | 14.9835 | 222.0761 | -70.33852
51.70949 | 14.97 | 222.1177 | -70.65776
51.71644 | 14.959 | 222.1594 | -70.78802
51.72338 | 14.9465 | 222.2011 | -70.88762
51.73032 | 14.9335 | 222.2427 | -71.16856
51.73727 | 14.9215 | 222.2844 | -71.43927
51.74421 | 14.909 | 222.3261 | -71.79426
51.75116 | 14.896 | 222.3677 | -72.24886
51.7581 | 14.8835 | 222.4094 | -71.60527
51.76505 | 14.87 | 222.4511 | -71.1992
51.77199 | 14.858 | 222.4927 | -71.38819
51.77894 | 14.845 | 222.5344 | -71.9194
51.78588 | 14.8335 | 222.5761 | -71.40351
51.79282 | 14.82 | 222.6177 | -71.70487
51.79977 | 14.8075 | 222.6594 | -72.31526
51.80671 | 14.7945 | 222.7011 | -71.74573
51.81366 | 14.782 | 222.7427 | -71.1379
51.8206 | 14.7695 | 222.7844 | -70.97189
51.82755 | 14.7575 | 222.8261 | -71.44693
51.83449 | 14.7455 | 222.8677 | -72.25907
51.84144 | 14.734 | 222.9094 | -72.42252
51.84838 | 14.723 | 222.9511 | -72.11859
51.85532 | 14.712 | 222.9927 | -71.77126
51.86227 | 14.7015 | 223.0344 | -70.90036
51.86921 | 14.693 | 223.0761 | -70.33085
51.87616 | 14.6835 | 223.1177 | -69.85582
51.8831 | 14.675 | 223.1594 | -70.56325
51.89005 | 14.667 | 223.2011 | -70.84673
51.89699 | 14.6605 | 223.2427 | -70.81353
51.90394 | 14.655 | 223.2844 | -70.67562
51.91088 | 14.6505 | 223.3261 | -69.4906
51.91782 | 14.6465 | 223.3677 | -69.93753
51.92477 | 14.6445 | 223.4094 | -70.82119
51.93171 | 14.643 | 223.4511 | -70.7318
51.93866 | 14.6435 | 223.4927 | -70.40745
51.9456 | 14.6465 | 223.5344 | -70.35893
51.95255 | 14.651 | 223.5761 | -69.95541
51.95949 | 14.657 | 223.6177 | -70.01925
51.96644 | 14.6645 | 223.6594 | -71.22726
51.97338 | 14.6725 | 223.6894 | -72.1339
51.98032 | 14.6815 | 223.7311 | -72.08793
51.98727 | 14.692 | 223.7728 | -71.26557
51.99421 | 14.702 | 223.8144 | -69.93753
52.00116 | 14.7135 | 223.8561 | -69.26585
52.0081 | 14.7265 | 223.8978 | -69.82772
52.01505 | 14.737 | 223.9394 | -69.76387
52.02199 | 14.7505 | 223.9811 | -69.94009
52.02894 | 14.764 | 224.0228 | -69.85836
52.03588 | 14.778 | 224.0644 | -70.00649
52.04282 | 14.794 | 224.1061 | -69.89157
52.04977 | 14.81 | 224.1478 | -68.84701
52.05671 | 14.826 | 224.1894 | -68.48691
52.06366 | 14.842 | 224.2311 | -68.37964
52.0706 | 14.858 | 224.2728 | -69.47783
52.07755 | 14.874 | 224.3144 | -68.78572
52.08449 | 14.8905 | 224.3561 | -68.47415
52.09144 | 14.907 | 224.3978 | -68.65292
52.09838 | 14.9235 | 224.4394 | -68.48947
52.10532 | 14.94 | 224.4811 | -69.02579
52.11227 | 14.9575 | 224.5228 | -69.70769
52.11921 | 14.9755 | 224.5644 | -69.8456
52.12616 | 14.9925 | 224.6061 | -69.60042
52.1331 | 15.01 | 224.6478 | -69.62341
52.14005 | 15.0275 | 224.6894 | -69.8175
52.14699 | 15.0465 | 224.7254 | -70.40745
52.15394 | 15.0655 | 224.767 | -70.52238
52.16088 | 15.085 | 224.8087 | -71.42135
52.16782 | 15.104 | 224.8504 | -71.06636
52.17477 | 15.126 | 224.892 | -70.89014
52.18171 | 15.1455 | 224.9337 | -71.50307
52.18866 | 15.167 | 224.9754 | -72.3663
52.1956 | 15.1875 | 225.017 | -73.12226
52.20255 | 15.2075 | 225.0587 | -72.98435
52.20949 | 15.2275 | 225.1004 | -73.74542
52.21644 | 15.245 | 225.142 | -73.95228
52.22338 | 15.2635 | 225.1837 | -73.97272
52.23032 | 15.2815 | 225.2254 | -73.00734
52.23727 | 15.298 | 225.267 | -74.24089
52.24421 | 15.3135 | 225.3087 | -74.70059
52.25116 | 15.3265 | 225.3504 | -75.20882
52.2581 | 15.339 | 225.392 | -75.98521
52.26505 | 15.3515 | 225.4337 | -75.49231
52.27199 | 15.361 | 225.4754 | -75.14753
52.27894 | 15.3715 | 225.517 | -75.16541
52.28588 | 15.3795 | 225.5587 | -74.77977
52.29282 | 15.3875 | 225.6004 | -74.20003
52.29977 | 15.394 | 225.642 | -74.11064
52.30671 | 15.399 | 225.6837 | -73.66627
52.31366 | 15.4035 | 225.7254 | -74.35838
52.3206 | 15.407 | 225.767 | -74.22047
52.32755 | 15.4085 | 225.8087 | -74.17705
52.33449 | 15.411 | 225.8504 | -74.06213
52.34144 | 15.411 | 225.892 | -74.39925
52.34838 | 15.4115 | 225.9337 | -73.90889
52.35532 | 15.411 | 225.9754 | -74.31241
52.36227 | 15.411 | 226.017 | -74.20004
52.36921 | 15.407 | 226.0587 | -74.21791
52.37616 | 15.406 | 226.1004 | -73.91144
52.3831 | 15.4015 | 226.142 | -73.72501
52.39005 | 15.398 | 226.1837 | -74.4733
52.39699 | 15.393 | 226.2254 | -73.79906
52.40394 | 15.388 | 226.267 | -72.80047
52.41088 | 15.3825 | 226.3087 | -72.56807
52.41782 | 15.3765 | 226.3504 | -72.12624
52.42477 | 15.37 | 226.392 | -72.77494
52.43171 | 15.362 | 226.4337 | -72.93839
52.43866 | 15.3545 | 226.4754 | -72.54763
52.4456 | 15.3475 | 226.517 | -73.07118
52.45255 | 15.339 | 226.5587 | -73.73009
52.45949 | 15.333 | 226.6004 | -73.14269
52.46644 | 15.324 | 226.642 | -73.09672
52.47338 | 15.3155 | 226.6837 | -72.70598
52.48032 | 15.3075 | 226.7254 | -72.8822
52.48727 | 15.2985 | 226.767 | -73.52068
52.49421 | 15.2895 | 226.8087 | -73.99316
52.50116 | 15.2805 | 226.8504 | -74.29964
52.5081 | 15.271 | 226.892 | -74.45798
52.51505 | 15.261 | 226.9337 | -73.71479
52.52199 | 15.2515 | 226.9754 | -74.25367
52.52894 | 15.242 | 227.017 | -73.72246
52.53588 | 15.2315 | 227.0587 | -73.83994
52.54282 | 15.221 | 227.1004 | -74.60611
52.54977 | 15.211 | 227.142 | -74.16684
52.55671 | 15.2 | 227.1837 | -75.22927
52.56366 | 15.19 | 227.2254 | -76.0312
52.5706 | 15.1795 | 227.267 | -75.9597
52.57755 | 15.168 | 227.3087 | -74.91769
52.58449 | 15.1575 | 227.3504 | -74.39925
52.59144 | 15.147 | 227.392 | -73.9089
52.59838 | 15.1365 | 227.4337 | -73.39557
52.60532 | 15.125 | 227.4754 | -73.49262
52.61227 | 15.114 | 227.517 | -73.13762
52.61921 | 15.102 | 227.5587 | -73.32917
52.62616 | 15.092 | 227.6004 | -73.37003
52.6331 | 15.0805 | 227.642 | -73.26021
52.64005 | 15.069 | 227.6837 | -72.77752
52.64699 | 15.057 | 227.7254 | -72.78007
52.65394 | 15.0455 | 227.767 | -72.50935
52.66088 | 15.034 | 227.8087 | -71.57461
52.66782 | 15.023 | 227.8504 | -71.05872
52.67477 | 15.011 | 227.892 | -71.53885
52.68171 | 14.9985 | 227.9263 | -70.7599
52.68866 | 14.9855 | 227.968 | -71.04594
52.6956 | 14.975 | 228.0096 | -71.64356
52.70255 | 14.9625 | 228.0513 | -70.34873
52.70949 | 14.95 | 228.093 | -70.95145
52.71644 | 14.9365 | 228.1346 | -70.05759
52.72338 | 14.924 | 228.1763 | -70.08057
52.73032 | 14.9125 | 228.218 | -70.38959
52.73727 | 14.8995 | 228.2596 | -71.19918
52.74421 | 14.886 | 228.3013 | -70.77012
52.75116 | 14.8735 | 228.343 | -71.76105
52.7581 | 14.861 | 228.3846 | -72.10071
52.76505 | 14.8485 | 228.4263 | -71.22217
52.77199 | 14.8345 | 228.468 | -70.55559
52.77894 | 14.8215 | 228.5096 | -71.18385
52.78588 | 14.8095 | 228.5513 | -71.63078
52.79282 | 14.7955 | 228.593 | -72.37398
52.79977 | 14.783 | 228.6346 | -72.08027
52.80671 | 14.769 | 228.6763 | -71.33197
52.81366 | 14.757 | 228.718 | -70.87993
52.8206 | 14.7445 | 228.7596 | -70.92335
52.82755 | 14.7325 | 228.8013 | -70.98209
52.83449 | 14.721 | 228.843 | -70.44577
52.84144 | 14.7085 | 228.8846 | -70.58623
52.84838 | 14.698 | 228.9263 | -70.31552
52.85532 | 14.688 | 228.968 | -70.57346
52.86227 | 14.679 | 229.0096 | -70.35127
52.86921 | 14.672 | 229.0513 | -70.44577
52.87616 | 14.6645 | 229.093 | -70.46364
52.8831 | 14.661 | 229.1346 | -70.34872
52.89005 | 14.658 | 229.1763 | -70.60411
52.89699 | 14.6555 | 229.218 | -70.69095
52.90394 | 14.6565 | 229.2596 | -71.01785
52.91088 | 14.6595 | 229.3013 | -70.35894
52.91782 | 14.6655 | 229.343 | -70.34106
52.92477 | 14.672 | 229.3846 | -71.22217
52.93171 | 14.681 | 229.4263 | -71.31411
52.93866 | 14.6935 | 229.468 | -71.6359
52.9456 | 14.7075 | 229.5096 | -71.18641
52.95255 | 14.7245 | 229.5513 | -70.8212
52.95949 | 14.7415 | 229.593 | -70.51218
52.96644 | 14.763 | 229.6346 | -70.33852
52.97338 | 14.7855 | 229.6763 | -70.08824
52.98032 | 14.808 | 229.718 | -69.73068
52.98727 | 14.8325 | 229.7596 | -69.99118
52.99421 | 14.8605 | 229.8013 | -69.8737
53.00116 | 14.891 | 229.843 | -70.1674
53.0081 | 14.9205 | 229.8846 | -70.52495
53.01505 | 14.953 | 229.9263 | -69.7128
53.02199 | 14.989 | 229.968 | -69.7843
53.02894 | 15.0245 | 230.0096 | -70.00138
53.03588 | 15.062 | 230.0513 | -69.96307
53.04282 | 15.1005 | 230.093 | -70.39979
53.04977 | 15.1415 | 230.1346 | -69.77663
53.05671 | 15.1815 | 230.1763 | -69.87113
53.06366 | 15.224 | 230.218 | -71.07402
53.0706 | 15.266 | 230.2596 | -71.0587
53.07755 | 15.3085 | 230.3013 | -71.0638
53.08449 | 15.3515 | 230.343 | -70.90801
53.09144 | 15.3935 | 230.3846 | -71.59757
53.09838 | 15.4355 | 230.4263 | -70.13418
53.10532 | 15.478 | 230.468 | -69.37566
53.11227 | 15.521 | 230.5096 | -69.45738
53.11921 | 15.565 | 230.5513 | -70.02691
53.12616 | 15.6075 | 230.593 | -71.21193
53.1331 | 15.65 | 230.6336 | -72.46079
53.14005 | 15.691 | 230.6752 | -72.74939
53.14699 | 15.7335 | 230.7169 | -72.14411
53.15394 | 15.7745 | 230.7586 | -72.64468
53.16088 | 15.8155 | 230.8002 | -71.91937
53.16782 | 15.855 | 230.8419 | -72.50932
53.17477 | 15.8935 | 230.8836 | -72.30246
53.18171 | 15.932 | 230.9252 | -73.50281
53.18866 | 15.968 | 230.9669 | -72.11348
53.1956 | 16.003 | 231.0086 | -72.53998
53.20255 | 16.037 | 231.0502 | -72.06752
53.20949 | 16.068 | 231.0919 | -71.55673
53.21644 | 16.0985 | 231.1336 | -71.28601
53.22338 | 16.127 | 231.1752 | -70.88505
53.23032 | 16.1545 | 231.2169 | -71.77637
53.23727 | 16.1795 | 231.2586 | -71.88874
53.24421 | 16.2045 | 231.3002 | -71.98323
53.25116 | 16.228 | 231.3419 | -71.6078
53.2581 | 16.2495 | 231.3836 | -71.88107
53.26505 | 16.2715 | 231.4252 | -72.81325
53.27199 | 16.291 | 231.4669 | -72.34589
53.27894 | 16.31 | 231.5086 | -72.1952
53.28588 | 16.3255 | 231.5502 | -71.26047
53.29282 | 16.3415 | 231.5919 | -70.13418
53.29977 | 16.3555 | 231.6336 | -71.07403
53.30671 | 16.368 | 231.6752 | -71.8964
53.31366 | 16.378 | 231.7169 | -70.76756
53.3206 | 16.3855 | 231.7586 | -71.32943
53.32755 | 16.3925 | 231.8002 | -71.20684
53.33449 | 16.3965 | 231.8419 | -71.70996
53.34144 | 16.3985 | 231.8836 | -70.93101
53.34838 | 16.4 | 231.9252 | -71.07914
53.35532 | 16.399 | 231.9669 | -70.56325
53.36227 | 16.3975 | 232.0086 | -70.91824
53.36921 | 16.393 | 232.0502 | -70.83907
53.37616 | 16.388 | 232.0919 | -70.53771
53.3831 | 16.3805 | 232.1336 | -69.61064
53.39005 | 16.3725 | 232.1752 | -68.81381
53.39699 | 16.3635 | 232.2169 | -68.61205
53.40394 | 16.353 | 232.2586 | -67.57516
53.41088 | 16.341 | 232.3002 | -67.83822
53.41782 | 16.3295 | 232.3419 | -68.16002
53.42477 | 16.3175 | 232.3836 | -67.80758
53.43171 | 16.3035 | 232.4252 | -68.7653
53.43866 | 16.288 | 232.4669 | -69.58766
53.4456 | 16.2735 | 232.5086 | -69.70004
53.45255 | 16.258 | 232.5502 | -70.28744
53.45949 | 16.2415 | 232.5919 | -69.6796
53.46644 | 16.224 | 232.6336 | -70.0729
53.47338 | 16.2065 | 232.6699 | -71.89896
53.48032 | 16.1885 | 232.7115 | -71.52609
53.48727 | 16.17 | 232.7532 | -70.5888
53.49421 | 16.1505 | 232.7949 | -70.08312
53.50116 | 16.1315 | 232.8365 | -70.14953
53.5081 | 16.1115 | 232.8782 | -69.67194
53.51505 | 16.091 | 232.9199 | -69.17393
53.52199 | 16.07 | 232.9615 | -68.74742
53.52894 | 16.049 | 233.0032 | -68.98238
53.53588 | 16.027 | 233.0449 | -68.64782
53.54282 | 16.0045 | 233.0865 | -68.36433
53.54977 | 15.982 | 233.1282 | -69.05389
53.55671 | 15.96 | 233.1699 | -69.414
53.56366 | 15.9365 | 233.2115 | -69.62342
53.5706 | 15.913 | 233.2532 | -68.96195
53.57755 | 15.8895 | 233.2949 | -68.64782
53.58449 | 15.8655 | 233.3365 | -69.41399
53.59144 | 15.8405 | 233.3782 | -69.0028
53.59838 | 15.817 | 233.4199 | -68.50224
53.60532 | 15.793 | 233.4615 | -68.36688
53.61227 | 15.7675 | 233.5032 | -67.84588
53.61921 | 15.7425 | 233.5449 | -68.22386
53.62616 | 15.7175 | 233.5865 | -68.2826
53.6331 | 15.6925 | 233.6282 | -67.10013
53.64005 | 15.667 | 233.6699 | -67.28146
53.64699 | 15.6405 | 233.7115 | -67.4679
53.65394 | 15.6145 | 233.7532 | -68.23407
53.66088 | 15.588 | 233.7949 | -68.58906
53.66782 | 15.5625 | 233.8365 | -69.4293
53.67477 | 15.536 | 233.8782 | -70.31296
53.68171 | 15.5095 | 233.9199 | -70.12141
53.68866 | 15.4815 | 233.9615 | -69.87113
53.6956 | 15.455 | 234.0032 | -70.19547
53.70255 | 15.428 | 234.0449 | -70.15972
53.70949 | 15.4005 | 234.0865 | -68.87255
53.71644 | 15.373 | 234.1282 | -69.15092
53.72338 | 15.345 | 234.1699 | -69.86092
53.73032 | 15.317 | 234.2115 | -71.14043
53.73727 | 15.2885 | 234.2532 | -70.84672
53.74421 | 15.261 | 234.2949 | -70.57856
53.75116 | 15.2315 | 234.3365 | -70.5377
53.7581 | 15.2045 | 234.3782 | -70.88759
53.76505 | 15.1765 | 234.4199 | -70.63475
53.77199 | 15.149 | 234.4615 | -71.06892
53.77894 | 15.121 | 234.5032 | -71.20683
53.78588 | 15.0945 | 234.5449 | -70.83396
53.79282 | 15.0665 | 234.5865 | -70.89526
53.79977 | 15.04 | 234.6282 | -70.67817
53.80671 | 15.012 | 234.6699 | -70.48918
53.81366 | 14.987 | 234.7115 | -70.64241
53.8206 | 14.96 | 234.7242 | -70.64497
53.82755 | 14.9345 | 234.7658 | -70.71904
53.83449 | 14.9105 | 234.8075 | -70.27976
53.84144 | 14.886 | 234.8492 | -70.65774
53.84838 | 14.8645 | 234.8908 | -71.40604
53.85532 | 14.843 | 234.9325 | -72.38419
53.86227 | 14.824 | 234.9742 | -72.83368
53.86921 | 14.8065 | 235.0158 | -73.7914
53.87616 | 14.7905 | 235.0575 | -73.43129
53.8831 | 14.777 | 235.0992 | -73.14525
53.89005 | 14.7665 | 235.1408 | -72.90263
53.89699 | 14.7575 | 235.1825 | -73.22443
53.90394 | 14.751 | 235.2242 | -72.40972
53.91088 | 14.748 | 235.2658 | -72.58084
53.91782 | 14.746 | 235.3075 | -72.0675
53.92477 | 14.748 | 235.3492 | -72.72897
53.93171 | 14.7525 | 235.3908 | -73.20144
53.93866 | 14.759 | 235.4325 | -72.24117
53.9456 | 14.768 | 235.4742 | -72.4838
53.95255 | 14.7795 | 235.5158 | -71.87852
53.95949 | 14.7935 | 235.5575 | -72.81325
53.96644 | 14.8085 | 235.5992 | -73.44151
53.97338 | 14.827 | 235.6408 | -73.3368
53.98032 | 14.8455 | 235.6825 | -73.57176
53.98727 | 14.8655 | 235.7242 | -73.80927
53.99421 | 14.889 | 235.7658 | -73.70711
54.00116 | 14.914 | 235.8075 | -73.29082
54.0081 | 14.9385 | 235.8492 | -73.19377
54.01505 | 14.964 | 235.8908 | -72.63702
54.02199 | 14.99 | 235.9325 | -73.29593
54.02894 | 15.0185 | 235.9742 | -72.63702
54.03588 | 15.0465 | 236.0158 | -73.12738
54.04282 | 15.0735 | 236.0575 | -72.94349
54.04977 | 15.1005 | 236.0992 | -72.19009
54.05671 | 15.1285 | 236.1408 | -72.33821
54.06366 | 15.1555 | 236.1825 | -73.04565
54.0706 | 15.1825 | 236.2242 | -72.70598
54.07755 | 15.2095 | 236.2658 | -73.43895
54.08449 | 15.236 | 236.3075 | -72.69065
54.09144 | 15.2625 | 236.3492 | -72.87198
54.09838 | 15.2895 | 236.3908 | -73.74542
54.10532 | 15.3145 | 236.4325 | -73.74286
54.11227 | 15.339 | 236.4742 | -73.99825
54.11921 | 15.364 | 236.5158 | -73.61516
54.12616 | 15.3885 | 236.5575 | -73.03287
54.1331 | 15.413 | 236.5992 | -72.97158
54.14005 | 15.4365 | 236.6408 | -71.98577
54.14699 | 15.459 | 236.6825 | -71.98832
54.15394 | 15.481 | 236.7242 | -72.10836
54.16088 | 15.5015 | 236.7658 | -71.76869
54.16782 | 15.523 | 236.8075 | -71.62822
54.17477 | 15.5445 | 236.8492 | -71.85807
54.18171 | 15.5655 | 236.8908 | -72.33055
54.18866 | 15.5895 | 236.9325 | -73.26784
54.1956 | 15.6115 | 236.9742 | -72.34588
54.20255 | 15.633 | 237.0158 | -72.07005
54.20949 | 15.656 | 237.0575 | -72.13901
54.21644 | 15.6775 | 237.0992 | -72.53741
54.22338 | 15.6995 | 237.1408 | -71.88616
54.23032 | 15.7195 | 237.1825 | -71.09445
54.23727 | 15.739 | 237.2242 | -70.84672
54.24421 | 15.758 | 237.2658 | -71.37283
54.25116 | 15.7765 | 237.3075 | -70.46363
54.2581 | 15.795 | 237.3492 | -70.12651
54.26505 | 15.8125 | 237.3908 | -70.22101
54.27199 | 15.827 | 237.4325 | -70.8978
54.27894 | 15.8425 | 237.4742 | -70.86205
54.28588 | 15.8555 | 237.5158 | -71.0587
54.29282 | 15.8675 | 237.5575 | -71.15064
54.29977 | 15.8795 | 237.5992 | -72.04707
54.30671 | 15.888 | 237.6408 | -71.28856
54.31366 | 15.8945 | 237.6825 | -71.82488
54.3206 | 15.903 | 237.7242 | -72.85411
54.32755 | 15.909 | 237.7658 | -72.57829
54.33449 | 15.9125 | 237.8075 | -72.36887
54.34144 | 15.9165 | 237.8492 | -71.65122
54.34838 | 15.918 | 237.8908 | -71.48777
54.35532 | 15.919 | 237.9325 | -71.84276
54.36227 | 15.9185 | 237.9742 | -71.85043
54.36921 | 15.9155 | 237.9983 | -72.40718
54.37616 | 15.9135 | 238.04 | -72.25395
54.3831 | 15.9105 | 238.0817 | -73.16825
54.39005 | 15.906 | 238.1233 | -74.16683
54.39699 | 15.9 | 238.165 | -74.03914
54.40394 | 15.8925 | 238.2067 | -73.88845
54.41088 | 15.885 | 238.2483 | -73.77097
54.41782 | 15.876 | 238.29 | -73.2372
54.42477 | 15.867 | 238.3317 | -72.76984
54.43171 | 15.8555 | 238.3733 | -72.34078
54.43866 | 15.8445 | 238.415 | -72.38675
54.4456 | 15.8315 | 238.4567 | -72.67534
54.45255 | 15.818 | 238.4983 | -72.14157
54.45949 | 15.8045 | 238.54 | -71.19406
54.46644 | 15.789 | 238.5817 | -72.38418
54.47338 | 15.774 | 238.6233 | -72.39951
54.48032 | 15.759 | 238.665 | -72.35354
54.48727 | 15.7435 | 238.7067 | -72.9154
54.49421 | 15.7275 | 238.7483 | -72.1288
54.50116 | 15.711 | 238.7588 | -71.52096
54.5081 | 15.695 | 238.8005 | -71.53884
54.51505 | 15.6775 | 238.8422 | -72.30246
54.52199 | 15.661 | 238.8838 | -73.30615
54.52894 | 15.6445 | 238.9255 | -73.05332
54.53588 | 15.6275 | 238.9672 | -73.60496
54.54282 | 15.6105 | 239.0088 | -73.38022
54.54977 | 15.593 | 239.0505 | -72.95372
54.55671 | 15.577 | 239.0922 | -72.76728
54.56366 | 15.5595 | 239.1338 | -72.85156
54.5706 | 15.5425 | 239.1755 | -73.25763
54.57755 | 15.525 | 239.2172 | -73.42363
54.58449 | 15.5075 | 239.2588 | -72.5885
54.59144 | 15.4905 | 239.3005 | -72.95116
54.59838 | 15.4725 | 239.3422 | -72.62425
54.60532 | 15.4535 | 239.3838 | -73.41597
54.61227 | 15.4335 | 239.4255 | -73.38533
54.61921 | 15.4135 | 239.4672 | -73.38278
54.62616 | 15.394 | 239.5088 | -73.16825
54.6331 | 15.373 | 239.5505 | -72.27949
54.64005 | 15.351 | 239.5922 | -72.17477
54.64699 | 15.3285 | 239.6338 | -71.99345
54.65394 | 15.3065 | 239.6755 | -72.66002
54.66088 | 15.2815 | 239.7172 | -73.07886
54.66782 | 15.258 | 239.7588 | -72.1288
54.67477 | 15.2335 | 239.8005 | -72.05984
54.68171 | 15.2085 | 239.8422 | -71.04594
54.68866 | 15.182 | 239.8838 | -70.69349
54.6956 | 15.156 | 239.9255 | -70.3436
54.70255 | 15.1305 | 239.9672 | -70.41256
54.70949 | 15.1025 | 240.0088 | -70.31807
54.71644 | 15.075 | 240.0505 | -70.15461
54.72338 | 15.0475 | 240.0922 | -70.244
54.73032 | 15.0195 | 240.1338 | -70.97443
54.73727 | 14.992 | 240.1755 | -70.93101
54.74421 | 14.962 | 240.2172 | -71.19661
54.75116 | 14.9335 | 240.2588 | -71.0204
54.7581 | 14.9055 | 240.3005 | -71.51842
54.76505 | 14.877 | 240.3422 | -70.33084
54.77199 | 14.849 | 240.3838 | -70.74202
54.77894 | 14.8205 | 240.4255 | -70.70115
54.78588 | 14.792 | 240.4672 | -69.99627
54.79282 | 14.7635 | 240.5088 | -70.02436
54.79977 | 14.735 | 240.5505 | -70.0831
54.80671 | 14.707 | 240.5922 | -70.72668
54.81366 | 14.6795 | 240.6338 | -71.30387
54.8206 | 14.652 | 240.6755 | -71.84276
54.82755 | 14.625 | 240.7172 | -72.26671
54.83449 | 14.599 | 240.7588 | -72.43272
54.84144 | 14.574 | 240.8027 | -72.50934
54.84838 | 14.5495 | 240.8444 | -73.47473
54.85532 | 14.529 | 240.886 | -73.8144
54.86227 | 14.5095 | 240.9277 | -74.14386
54.86921 | 14.4905 | 240.9694 | -74.49374
54.87616 | 14.473 | 241.011 | -74.36094
54.8831 | 14.459 | 241.0527 | -75.00453
54.89005 | 14.448 | 241.0944 | -75.05561
54.89699 | 14.436 | 241.136 | -75.16543
54.90394 | 14.4295 | 241.1777 | -75.89585
54.91088 | 14.4235 | 241.2194 | -76.05929
54.91782 | 14.4215 | 241.261 | -75.45401
54.92477 | 14.4235 | 241.3027 | -75.59448
54.93171 | 14.4265 | 241.3444 | -75.22416
54.93866 | 14.431 | 241.386 | -76.09505
54.9456 | 14.4405 | 241.4277 | -75.49488
54.95255 | 14.452 | 241.4694 | -75.65578
54.95949 | 14.4665 | 241.511 | -74.89217
54.96644 | 14.483 | 241.5527 | -74.83853
54.97338 | 14.5025 | 241.5944 | -74.24347
54.98032 | 14.5245 | 241.636 | -73.23722
54.98727 | 14.5485 | 241.6777 | -72.96651
54.99421 | 14.5745 | 241.7194 | -71.85044
55.00116 | 14.6025 | 241.761 | -72.10072
55.0081 | 14.632 | 241.8027 | -71.13533
55.01505 | 14.6635 | 241.8444 | -71.26303
55.02199 | 14.698 | 241.886 | -70.4279
55.02894 | 14.735 | 241.9277 | -70.33595
55.03588 | 14.774 | 241.9694 | -70.70627
55.04282 | 14.813 | 242.011 | -70.30276
55.04977 | 14.8535 | 242.0527 | -69.63618
55.05671 | 14.8945 | 242.0944 | -69.66427
55.06366 | 14.937 | 242.136 | -70.44832
55.0706 | 14.981 | 242.1777 | -70.60156
55.07755 | 15.0225 | 242.2194 | -70.7599
55.08449 | 15.0675 | 242.261 | -70.60666
55.09144 | 15.109 | 242.3027 | -70.6322
55.09838 | 15.1525 | 242.3444 | -70.09588
55.10532 | 15.193 | 242.386 | -70.97953
55.11227 | 15.2325 | 242.4277 | -71.62312
55.11921 | 15.274 | 242.4694 | -71.91937
55.12616 | 15.314 | 242.511 | -71.37539
55.1331 | 15.3545 | 242.5527 | -71.57714
55.14005 | 15.395 | 242.5944 | -72.22328
55.14699 | 15.436 | 242.636 | -72.36885
55.15394 | 15.477 | 242.6777 | -73.07628
55.16088 | 15.5185 | 242.7194 | -73.55642
55.16782 | 15.5595 | 242.761 | -73.81948
55.17477 | 15.5995 | 242.8027 | -73.7684
55.18171 | 15.6405 | 242.8444 | -74.14383
55.18866 | 15.6795 | 242.886 | -74.10297
55.1956 | 15.7175 | 242.9277 | -74.09276
55.20255 | 15.7565 | 242.9694 | -74.07233
55.20949 | 15.7945 | 243.011 | -73.86035
55.21644 | 15.83 | 243.0527 | -73.95995
55.22338 | 15.863 | 243.0944 | -72.94349
55.23032 | 15.8965 | 243.136 | -72.78516
55.23727 | 15.927 | 243.1777 | -72.89242
55.24421 | 15.957 | 243.2194 | -73.53091
55.25116 | 15.985 | 243.261 | -74.63675
55.2581 | 16.01 | 243.3027 | -74.83341
55.26505 | 16.0325 | 243.3444 | -74.6342
55.27199 | 16.0535 | 243.386 | -74.70316
55.27894 | 16.0725 | 243.4277 | -74.70827
55.28588 | 16.087 | 243.4694 | -73.99828
55.29282 | 16.102 | 243.511 | -74.54227
55.29977 | 16.1125 | 243.5527 | -74.54482
55.30671 | 16.1225 | 243.5944 | -75.17564
55.31366 | 16.131 | 243.636 | -75.10669
55.3206 | 16.1375 | 243.6777 | -74.32519
55.32755 | 16.143 | 243.7194 | -74.37883
55.33449 | 16.146 | 243.761 | -73.80931
55.34144 | 16.1475 | 243.8027 | -74.02384
55.34838 | 16.146 | 243.8444 | -74.81811
55.35532 | 16.145 | 243.886 | -75.58683
55.36227 | 16.141 | 243.9277 | -76.34023
55.36921 | 16.135 | 243.9694 | -76.61861
55.37616 | 16.1295 | 244.011 | -76.35811
55.3831 | 16.12 | 244.0527 | -76.57519
55.39005 | 16.1125 | 244.0944 | -76.76162
55.39699 | 16.1015 | 244.136 | -77.04766
55.40394 | 16.089 | 244.1777 | -76.59306
55.41088 | 16.075 | 244.2194 | -75.14754
55.41782 | 16.0605 | 244.261 | -75.59447
55.42477 | 16.0455 | 244.3027 | -76.45004
55.43171 | 16.029 | 244.3444 | -76.68245
55.43866 | 16.0115 | 244.386 | -77.31327
55.4456 | 15.994 | 244.4277 | -78.39613
55.45255 | 15.9745 | 244.4694 | -77.43585
55.45949 | 15.9555 | 244.511 | -77.8879
55.46644 | 15.935 | 244.5527 | -77.04511
55.47338 | 15.9135 | 244.5944 | -76.30958
55.48032 | 15.891 | 244.636 | -76.74885
55.48727 | 15.8685 | 244.6777 | -77.5661
55.49421 | 15.845 | 244.7194 | -77.52269
55.50116 | 15.821 | 244.761 | -77.64527
55.5081 | 15.7965 | 244.8027 | -77.64016
55.51505 | 15.772 | 244.8444 | -76.89697
55.52199 | 15.746 | 244.8558 | -76.48579
55.52894 | 15.72 | 244.8974 | -76.39385
55.53588 | 15.693 | 244.9391 | -77.14726
55.54282 | 15.6665 | 244.9808 | -77.43074
55.54977 | 15.6395 | 245.0224 | -77.83682
55.55671 | 15.611 | 245.0641 | -77.77807
55.56366 | 15.582 | 245.1058 | -78.16372
55.5706 | 15.554 | 245.1474 | -79.33342
55.57755 | 15.525 | 245.1891 | -79.3181
55.58449 | 15.4945 | 245.2308 | -78.2429
55.59144 | 15.4655 | 245.2724 | -78.4421
55.59838 | 15.436 | 245.3141 | -78.45486
55.60532 | 15.4055 | 245.3558 | -78.92989
55.61227 | 15.3735 | 245.3974 | -79.17252
55.61921 | 15.343 | 245.4391 | -78.0539
55.62616 | 15.3115 | 245.4808 | -78.41144
55.6331 | 15.279 | 245.5224 | -78.90946
55.64005 | 15.2485 | 245.5641 | -79.03204
55.64699 | 15.216 | 245.6058 | -77.9645
55.65394 | 15.1835 | 245.6474 | -77.92874
55.66088 | 15.151 | 245.6891 | -76.91995
55.66782 | 15.1175 | 245.7308 | -76.40405
55.67477 | 15.0855 | 245.7724 | -76.66966
55.68171 | 15.0525 | 245.8141 | -76.70286
55.68866 | 15.0175 | 245.8558 | -76.78715
55.6956 | 14.9845 | 245.8974 | -76.54453
55.70255 | 14.9495 | 245.9391 | -76.38108
55.70949 | 14.916 | 245.9808 | -76.10015
55.71644 | 14.881 | 246.0224 | -75.19095
55.72338 | 14.847 | 246.0641 | -74.87172
55.73032 | 14.811 | 246.1058 | -74.38136
55.73727 | 14.776 | 246.1474 | -73.93186
55.74421 | 14.741 | 246.1891 | -74.83084
55.75116 | 14.706 | 246.2308 | -73.81693
55.7581 | 14.671 | 246.2724 | -73.76585
55.76505 | 14.636 | 246.3141 | -72.53741
55.77199 | 14.6005 | 246.3558 | -72.70087
55.77894 | 14.566 | 246.3974 | -73.28571
55.78588 | 14.5305 | 246.4391 | -74.21023
55.79282 | 14.495 | 246.4808 | -73.64582
55.79977 | 14.46 | 246.5224 | -74.22811
55.80671 | 14.426 | 246.5641 | -74.51926
55.81366 | 14.3915 | 246.6058 | -75.0607
55.8206 | 14.3575 | 246.6474 | -75.76558
55.82755 | 14.324 | 246.6891 | -75.94436
55.83449 | 14.292 | 246.7308 | -75.78091
55.84144 | 14.2605 | 246.7724 | -75.01217
55.84838 | 14.2295 | 246.8141 | -75.67108
55.85532 | 14.2015 | 246.8558 | -75.48464
55.86227 | 14.1755 | 246.8974 | -75.6532
55.86921 | 14.15 | 246.9391 | -75.36971
55.87616 | 14.127 | 246.9808 | -76.13844
55.8831 | 14.105 | 247.0224 | -76.67731
55.89005 | 14.0855 | 247.0641 | -76.28401
55.89699 | 14.069 | 247.1058 | -75.94946
55.90394 | 14.053 | 247.1474 | -75.50763
55.91088 | 14.0395 | 247.1891 | -75.92137
55.91782 | 14.0265 | 247.2308 | -74.90746
55.92477 | 14.015 | 247.2724 | -75.00451
55.93171 | 14.004 | 247.3141 | -75.16285
55.93866 | 13.9965 | 247.3558 | -75.10666
55.9456 | 13.9905 | 247.3974 | -74.13873
55.95255 | 13.9875 | 247.4391 | -75.54339
55.95949 | 13.988 | 247.4808 | -74.72358
55.96644 | 13.992 | 247.5224 | -74.578
55.97338 | 13.999 | 247.5641 | -74.60609
55.98032 | 14.0085 | 247.6058 | -75.43356
55.98727 | 14.0235 | 247.6474 | -75.06835
55.99421 | 14.0395 | 247.6891 | -75.6532
56.00116 | 14.059 | 247.7308 | -75.84474
56.0081 | 14.081 | 247.7724 | -75.59191
56.01505 | 14.1065 | 247.8141 | -75.51019
56.02199 | 14.1335 | 247.8558 | -75.62512
56.02894 | 14.163 | 247.8974 | -74.78488
56.03588 | 14.1935 | 247.9391 | -75.49487
56.04282 | 14.2265 | 247.9808 | -75.53318
56.04977 | 14.2595 | 248.0224 | -75.83965
56.05671 | 14.2925 | 248.0641 | -76.1359
56.06366 | 14.3275 | 248.1058 | -76.97359
56.0706 | 14.3625 | 248.1474 | -77.32092
56.07755 | 14.399 | 248.1891 | -78.5749
56.08449 | 14.4375 | 248.2308 | -79.05248
56.09144 | 14.4755 | 248.2724 | -78.4089
56.09838 | 14.5155 | 248.3141 | -78.8354
56.10532 | 14.557 | 248.3558 | -79.49176
56.11227 | 14.6 | 248.3974 | -78.55958
56.11921 | 14.6425 | 248.4391 | -79.08568
56.12616 | 14.687 | 248.4808 | -79.69607
56.1331 | 14.734 | 248.5224 | -79.18529
56.14005 | 14.7775 | 248.5641 | -78.66173
56.14699 | 14.823 | 248.6058 | -78.82263
56.15394 | 14.8685 | 248.6474 | -78.62342
56.16088 | 14.914 | 248.6891 | -79.21082
56.16782 | 14.9575 | 248.7308 | -79.13421
56.17477 | 15.0025 | 248.7724 | -79.43813
56.18171 | 15.0465 | 248.8141 | -78.73325
56.18866 | 15.0895 | 248.8558 | -79.77269
56.1956 | 15.133 | 248.8974 | -79.53007
56.20255 | 15.1745 | 248.9391 | -79.20572
56.20949 | 15.216 | 248.9808 | -79.89528
56.21644 | 15.257 | 249.0224 | -80.61038
56.22338 | 15.2955 | 249.0641 | -79.49432
56.23032 | 15.3335 | 249.1058 | -79.53518
56.23727 | 15.37 | 249.1474 | -78.02582
56.24421 | 15.405 | 249.1891 | -77.85725
56.25116 | 15.438 | 249.2308 | -77.83172
56.2581 | 15.4695 | 249.2724 | -77.52014
56.26505 | 15.499 | 249.3141 | -76.86889
56.27199 | 15.5265 | 249.3558 | -77.07831
56.27894 | 15.5525 | 249.3974 | -77.14727
56.28588 | 15.576 | 249.4391 | -77.23921
56.29282 | 15.596 | 249.4808 | -77.90578
56.29977 | 15.615 | 249.5224 | -77.10641
56.30671 | 15.6305 | 249.5641 | -77.96197
56.31366 | 15.6425 | 249.6058 | -77.20091
56.3206 | 15.6545 | 249.6474 | -76.71822
56.32755 | 15.663 | 249.6891 | -77.33882
56.33449 | 15.6695 | 249.7308 | -77.00425
56.34144 | 15.673 | 249.7724 | -77.92877
56.34838 | 15.675 | 249.8141 | -78.48808
56.35532 | 15.674 | 249.8558 | -78.59024
56.36227 | 15.6725 | 249.8974 | -78.66941
56.36921 | 15.669 | 249.9391 | -78.87628
56.37616 | 15.663 | 249.9808 | -78.52384
56.3831 | 15.656 | 250.0224 | -79.07037
56.39005 | 15.647 | 250.0641 | -79.14954
56.39699 | 15.6365 | 250.1058 | -79.99999
56.40394 | 15.6255 | 250.1474 | -81.16969
56.41088 | 15.6115 | 250.1891 | -81.64471
56.41782 | 15.599 | 250.2308 | -82.15805
56.42477 | 15.583 | 250.2724 | -82.58456
56.43171 | 15.567 | 250.3141 | -83.18728
56.43866 | 15.55 | 250.3558 | -83.17707
56.4456 | 15.532 | 250.3974 | -82.73012
56.45255 | 15.512 | 250.4391 | -82.02269
56.45949 | 15.493 | 250.4808 | -82.86037
56.46644 | 15.4715 | 250.5224 | -81.42507
56.47338 | 15.4515 | 250.5641 | -82.28574
56.48032 | 15.4295 | 250.6058 | -82.68159
56.48727 | 15.4065 | 250.6474 | -82.55645
56.49421 | 15.382 | 250.6891 | -83.0136
56.50116 | 15.359 | 250.7308 | -82.49005
56.5081 | 15.3345 | 250.7724 | -81.60384
56.51505 | 15.3085 | 250.8141 | -80.84532
56.52199 | 15.282 | 250.8558 | -80.86319
56.52894 | 15.256 | 250.8974 | -79.55303
56.53588 | 15.2285 | 250.9391 | -79.09077
56.54282 | 15.201 | 250.9808 | -79.20825
56.54977 | 15.174 | 251.0224 | -78.79196
56.55671 | 15.1455 | 251.0641 | -78.67449
56.56366 | 15.1175 | 251.1058 | -77.89554
56.5706 | 15.088 | 251.1474 | -77.68102
56.57755 | 15.058 | 251.1891 | -77.07318
56.58449 | 15.0285 | 251.2308 | -77.3771
56.59144 | 14.9985 | 251.2724 | -77.4767
56.59838 | 14.968 | 251.3141 | -77.61206
56.60532 | 14.937 | 251.3558 | -77.6044
56.61227 | 14.906 | 251.3974 | -77.95429
56.61921 | 14.8735 | 251.4391 | -77.65037
56.62616 | 14.8425 | 251.4808 | -77.9262
56.6331 | 14.81 | 251.5224 | -76.47813
56.64005 | 14.778 | 251.5641 | -76.07206
56.64699 | 14.744 | 251.6058 | -75.63023
56.65394 | 14.711 | 251.6474 | -76.02098
56.66088 | 14.6765 | 251.6891 | -75.35186
56.66782 | 14.643 | 251.7308 | -75.34419
56.67477 | 14.609 | 251.7724 | -76.73863
56.68171 | 14.575 | 251.8141 | -76.874
56.68866 | 14.5405 | 251.8558 | -76.83825
56.6956 | 14.5055 | 251.8974 | -77.04512
56.70255 | 14.4705 | 251.9391 | -76.83825
56.70949 | 14.4345 | 251.9808 | -76.99659
56.71644 | 14.399 | 252.0224 | -77.45885
56.72338 | 14.363 | 252.0641 | -76.59052
56.73032 | 14.327 | 252.1058 | -77.57378
56.73727 | 14.291 | 252.1474 | -78.26334
56.74421 | 14.254 | 252.1891 | -77.00681
56.75116 | 14.217 | 252.2308 | -76.81526
56.7581 | 14.18 | 252.2724 | -77.07321
56.76505 | 14.1435 | 252.3141 | -76.9685
56.77199 | 14.107 | 252.3558 | -76.87911
56.77894 | 14.07 | 252.3974 | -76.38876
56.78588 | 14.034 | 252.4391 | -76.71821
56.79282 | 13.997 | 252.4808 | -78.05902
56.79977 | 13.9605 | 252.5224 | -78.40891
56.80671 | 13.925 | 252.5641 | -77.77809
56.81366 | 13.8895 | 252.6058 | -77.74744
56.8206 | 13.854 | 252.6474 | -78.21225
56.82755 | 13.8205 | 252.6891 | -77.90833
56.83449 | 13.7865 | 252.7308 | -77.4946
56.84144 | 13.755 | 252.7724 | -77.9543
56.84838 | 13.7235 | 252.8141 | -78.84051
56.85532 | 13.6945 | 252.8558 | -79.49176
56.86227 | 13.667 | 252.8974 | -79.6782
56.86921 | 13.641 | 252.9391 | -79.81866
56.87616 | 13.6155 | 252.9808 | -79.98977
56.8831 | 13.594 | 253.0224 | -80.1047
56.89005 | 13.5725 | 253.0641 | -78.94266
56.89699 | 13.5545 | 253.1058 | -79.16741
56.90394 | 13.5365 | 253.1474 | -79.99488
56.91088 | 13.521 | 253.1891 | -79.06016
56.91782 | 13.5065 | 253.2308 | -77.98751
56.92477 | 13.493 | 253.2724 | -78.78433
56.93171 | 13.4795 | 253.3141 | -78.73326
56.93866 | 13.4705 | 253.3558 | -78.63877
56.9456 | 13.4625 | 253.3974 | -78.12287
56.95255 | 13.457 | 253.4391 | -77.27241
56.95949 | 13.4545 | 253.4808 | -76.79228
56.96644 | 13.4555 | 253.5224 | -77.29796
56.97338 | 13.459 | 253.5641 | -76.50369
56.98032 | 13.4665 | 253.6058 | -76.35045
56.98727 | 13.477 | 253.6474 | -76.67224
56.99421 | 13.4895 | 253.6891 | -76.11804
57.00116 | 13.506 | 253.7308 | -75.08626
57.0081 | 13.525 | 253.7724 | -74.59845
57.01505 | 13.5465 | 253.8141 | -74.37882
57.02199 | 13.5705 | 253.8558 | -73.78887
57.02894 | 13.5955 | 253.8974 | -73.67649
57.03588 | 13.6245 | 253.9391 | -73.45686
57.04282 | 13.6545 | 253.9808 | -73.73012
57.04977 | 13.6875 | 254.0224 | -74.5959
57.05671 | 13.718 | 254.0641 | -73.86037
57.05787 | 13.7235 | 254.1058 | -73.45429
57.06366 | 13.753 | 254.1474 | -73.64328
57.0706 | 13.79 | 254.1891 | -74.59078
57.07755 | 13.83 | 254.2308 | -74.40689
57.08449 | 13.872 | 254.2724 | -74.27919
57.09144 | 13.9165 | 254.3141 | -75.37482
57.09838 | 13.961 | 254.3558 | -75.41313
57.10532 | 14.0075 | 254.3974 | -75.67873
57.11227 | 14.055 | 254.4391 | -75.86262
57.11921 | 14.102 | 254.4808 | -75.49741
57.12616 | 14.1495 | 254.5224 | -75.83964
57.1331 | 14.1985 | 254.5641 | -76.47556
57.14005 | 14.248 | 254.6058 | -77.33879
57.14699 | 14.296 | 254.6474 | -76.88164
57.15394 | 14.346 | 254.6891 | -76.89951
57.16088 | 14.3955 | 254.7308 | -76.78714
57.16782 | 14.4435 | 254.7724 | -76.42703
57.17477 | 14.4925 | 254.8141 | -77.14724
57.18171 | 14.54 | 254.8558 | -77.07062
57.18866 | 14.588 | 254.8974 | -76.61347
57.1956 | 14.633 | 254.9391 | -76.76926
57.20255 | 14.679 | 254.9808 | -77.12936
57.20949 | 14.7225 | 255.0224 | -77.0885
57.21644 | 14.7645 | 255.0641 | -77.36177
57.22338 | 14.8065 | 255.1058 | -77.87766
57.23032 | 14.846 | 255.1474 | -77.64781
57.23727 | 14.884 | 255.1891 | -77.35155
57.24421 | 14.92 | 255.2308 | -78.24543
57.25116 | 14.9545 | 255.2724 | -78.67704
57.2581 | 14.986 | 255.3141 | -78.72301
57.26505 | 15.0165 | 255.3558 | -79.01672
57.27199 | 15.0445 | 255.3974 | -78.93754
57.27894 | 15.07 | 255.4391 | -78.93754
57.28588 | 15.0945 | 255.4808 | -79.37682
57.29282 | 15.115 | 255.5224 | -79.07801
57.29977 | 15.1325 | 255.5641 | -78.47784
57.30671 | 15.149 | 255.6058 | -78.13817
57.31366 | 15.162 | 255.6474 | -78.1254
57.3206 | 15.1735 | 255.6891 | -78.84816
57.32755 | 15.183 | 255.7308 | -79.11887
57.33449 | 15.1895 | 255.7724 | -79.47898
57.34144 | 15.1935 | 255.8141 | -79.68585
57.34838 | 15.1955 | 255.8558 | -79.60412
57.35532 | 15.1965 | 255.8974 | -79.74714
57.36227 | 15.1945 | 255.9391 | -78.66429
57.36921 | 15.192 | 255.9808 | -78.1535
57.37616 | 15.1865 | 256.0224 | -78.27354
57.3831 | 15.18 | 256.0641 | -77.5329
57.39005 | 15.1715 | 256.1058 | -76.9455
57.39699 | 15.1615 | 256.1474 | -76.74119
57.40394 | 15.1515 | 256.1891 | -76.09249
57.41088 | 15.139 | 256.2308 | -74.38648
57.41782 | 15.1255 | 256.2724 | -74.35072
57.42477 | 15.1115 | 256.3141 | -74.07745
57.43171 | 15.0955 | 256.3558 | -74.04936
57.43866 | 15.081 | 256.3974 | -74.5627
57.4456 | 15.063 | 256.4391 | -73.61009
57.45255 | 15.0455 | 256.4808 | -74.31497
57.45949 | 15.0275 | 256.5224 | -74.39925
57.46644 | 15.0085 | 256.5641 | -75.32377
57.47338 | 14.989 | 256.6058 | -76.33767
57.48032 | 14.969 | 256.6474 | -75.99544
57.48727 | 14.9475 | 256.6891 | -75.84732
57.49421 | 14.927 | 256.7308 | -74.81809
57.50116 | 14.905 | 256.7724 | -75.24204
57.5081 | 14.8835 | 256.8141 | -74.71849
57.51505 | 14.861 | 256.8558 | -74.81298
57.52199 | 14.837 | 256.8974 | -74.50906
57.52894 | 14.8135 | 256.9391 | -74.84618
57.53588 | 14.7895 | 256.9808 | -74.81554
57.54282 | 14.765 | 257.0224 | -76.27894
57.54977 | 14.7415 | 257.0641 | -76.45005
57.55671 | 14.7165 | 257.1058 | -77.19835
57.56366 | 14.692 | 257.1474 | -77.54057
57.5706 | 14.666 | 257.1891 | -78.14075
57.57755 | 14.6395 | 257.2308 | -78.35783
57.58449 | 14.6135 | 257.2724 | -78.44977
57.59144 | 14.586 | 257.3141 | -78.958
57.59838 | 14.56 | 257.3558 | -79.56584
57.60532 | 14.532 | 257.3974 | -79.84166
57.61227 | 14.5035 | 257.4391 | -79.10358
57.61921 | 14.4765 | 257.4808 | -79.13678
57.62616 | 14.4475 | 257.5224 | -78.63366
57.6331 | 14.4185 | 257.5641 | -77.76533
57.64005 | 14.3895 | 257.6058 | -77.41033
57.64699 | 14.3605 | 257.6474 | -77.76533
57.65394 | 14.331 | 257.6891 | -78.42679
57.66088 | 14.3005 | 257.7308 | -77.74489
57.66782 | 14.2705 | 257.7724 | -78.37826
57.67477 | 14.2395 | 257.8141 | -78.31441
57.68171 | 14.2085 | 257.8558 | -79.14699
57.68866 | 14.1775 | 257.8974 | -79.61691
57.6956 | 14.1465 | 257.9391 | -79.55817
57.70255 | 14.115 | 257.9808 | -78.41911
57.70949 | 14.083 | 258.0224 | -79.59137
57.71644 | 14.052 | 258.0641 | -78.64131
57.72338 | 14.0195 | 258.1058 | -78.64642
57.73032 | 13.987 | 258.1474 | -78.6362
57.73727 | 13.9545 | 258.1891 | -78.67707
57.74421 | 13.9225 | 258.2308 | -79.22871
57.75116 | 13.8905 | 258.2724 | -79.58881
57.7581 | 13.858 | 258.3141 | -78.80476
57.76505 | 13.8265 | 258.3558 | -78.15351
57.77199 | 13.794 | 258.3974 | -78.33484
57.77894 | 13.7615 | 258.4391 | -78.48552
57.78588 | 13.7295 | 258.4808 | -79.31554
57.79282 | 13.6955 | 258.5224 | -79.03461
57.79977 | 13.663 | 258.5641 | -79.80334
57.80671 | 13.632 | 258.6058 | -79.47644
57.81366 | 13.6 | 258.6474 | -78.77922
57.8206 | 13.57 | 258.6891 | -78.35526
57.82755 | 13.54 | 258.7308 | -79.02184
57.83449 | 13.511 | 258.7724 | -79.09846
57.84144 | 13.4835 | 258.8141 | -79.16742
57.84838 | 13.4575 | 258.8558 | -78.96311
57.85532 | 13.433 | 258.8974 | -79.65522
57.86227 | 13.4095 | 258.9391 | -80.00766
57.86921 | 13.388 | 258.9808 | -78.9912
57.87616 | 13.368 | 259.0224 | -79.32832
57.8831 | 13.3525 | 259.0641 | -79.27979
57.89005 | 13.336 | 259.1058 | -80.04341
57.89699 | 13.322 | 259.1474 | -80.38052
57.90394 | 13.311 | 259.1891 | -79.78035
57.91088 | 13.299 | 259.2308 | -79.73182
57.91782 | 13.29 | 259.2724 | -79.92847
57.92477 | 13.282 | 259.3141 | -80.21962
57.93171 | 13.2755 | 259.3558 | -80.29368
57.93866 | 13.272 | 259.3974 | -79.29765
57.9456 | 13.2705 | 259.4391 | -79.10866
57.95255 | 13.2725 | 259.4808 | -79.39469
57.95949 | 13.277 | 259.5224 | -77.98748
57.96644 | 13.284 | 259.5641 | -78.26842
57.97338 | 13.2965 | 259.6058 | -78.18669
57.98032 | 13.312 | 259.6474 | -77.89554
57.98727 | 13.331 | 259.6891 | -77.55842
57.99421 | 13.3535 | 259.7308 | -77.55587
58.00116 | 13.38 | 259.7724 | -77.59673
58.0081 | 13.4095 | 259.8141 | -76.87398
58.01505 | 13.443 | 259.8558 | -75.8141
58.02199 | 13.48 | 259.8974 | -75.64043
58.02894 | 13.5195 | 259.9391 | -75.1322
58.03588 | 13.562 | 259.9808 | -74.94321
58.04282 | 13.606 | 260.0224 | -74.37369
58.04977 | 13.6545 | 260.0641 | -73.92675
58.05671 | 13.704 | 260.1058 | -73.46194
58.06366 | 13.756 | 260.1474 | -73.22953
58.0706 | 13.81 | 260.1891 | -72.7213
58.07755 | 13.866 | 260.2308 | -73.17846
58.08449 | 13.9235 | 260.2724 | -73.04821
58.09144 | 13.9825 | 260.3141 | -72.82858
58.09838 | 14.0435 | 260.3558 | -72.72643
58.10532 | 14.1045 | 260.3974 | -73.38279
58.11227 | 14.1665 | 260.4391 | -73.60243
58.11921 | 14.2305 | 260.4808 | -74.76191
58.12616 | 14.2955 | 260.5224 | -74.61634
58.1331 | 14.36 | 260.5641 | -74.76191
58.14005 | 14.4245 | 260.6058 | -75.4719
58.14699 | 14.4895 | 260.6474 | -75.7273
58.15394 | 14.555 | 260.6891 | -76.05675
58.16088 | 14.6195 | 260.7308 | -75.72474
58.16782 | 14.684 | 260.7724 | -75.45147
58.17477 | 14.7485 | 260.8141 | -76.16656
58.18171 | 14.813 | 260.8558 | -75.63535
58.18866 | 14.8745 | 260.8974 | -76.23041
58.1956 | 14.9365 | 260.9391 | -75.96224
58.20255 | 14.9975 | 260.9808 | -76.47814
58.20949 | 15.0575 | 261.0224 | -76.83313
58.21644 | 15.116 | 261.0641 | -76.29681
58.22338 | 15.172 | 261.1058 | -76.27637
58.23032 | 15.2255 | 261.1474 | -76.46281
58.23727 | 15.2795 | 261.1891 | -75.88818
58.24421 | 15.33 | 261.2308 | -76.79737
58.25116 | 15.379 | 261.2724 | -76.44748
58.2581 | 15.4255 | 261.3141 | -76.98124
58.26505 | 15.4715 | 261.3558 | -76.7284
58.27199 | 15.514 | 261.3974 | -77.06297
58.27894 | 15.5545 | 261.4391 | -77.03742
58.28588 | 15.593 | 261.4808 | -77.19066
58.29282 | 15.628 | 261.5224 | -77.69378
58.29977 | 15.6615 | 261.5641 | -77.82658
58.30671 | 15.6915 | 261.6058 | -77.85467
58.31366 | 15.7195 | 261.6474 | -77.32856
58.3206 | 15.7445 | 261.6891 | -77.36943
58.32755 | 15.767 | 261.7308 | -78.09219
58.33449 | 15.7875 | 261.7724 | -78.53658
58.34144 | 15.8055 | 261.8141 | -79.01672
58.34838 | 15.8205 | 261.8558 | -78.51104
58.35532 | 15.834 | 261.8974 | -78.86093
58.36227 | 15.844 | 261.9391 | -78.50593
58.36921 | 15.853 | 261.9808 | -77.76274
58.37616 | 15.86 | 262.0224 | -78.54935
58.3831 | 15.8645 | 262.0641 | -79.30531
58.39005 | 15.8665 | 262.1058 | -79.05248
58.39699 | 15.869 | 262.1474 | -79.00395
58.40394 | 15.868 | 262.1891 | -78.78176
58.41088 | 15.8655 | 262.2308 | -79.18018
58.41782 | 15.8625 | 262.2724 | -79.4841
58.42477 | 15.8595 | 262.3141 | -79.17252
58.43171 | 15.8525 | 262.3558 | -78.57234
58.43866 | 15.846 | 262.3974 | -78.49062
58.4456 | 15.8385 | 262.4391 | -78.83284
58.45255 | 15.8305 | 262.4808 | -79.13165
58.45949 | 15.82 | 262.5224 | -78.58767
58.46644 | 15.8105 | 262.5641 | -78.23268
58.47338 | 15.799 | 262.6058 | -78.26077
58.48032 | 15.787 | 262.6474 | -78.45998
58.48727 | 15.7745 | 262.6891 | -77.90833
58.49421 | 15.76 | 262.7308 | -76.53687
58.50116 | 15.7455 | 262.7724 | -77.1728
58.5081 | 15.73 | 262.8141 | -77.91343
58.51505 | 15.7145 | 262.8558 | -77.47415
58.52199 | 15.6975 | 262.8974 | -78.1535
58.52894 | 15.6805 | 262.9391 | -78.11775
58.53588 | 15.6625 | 262.9808 | -77.96707
58.54282 | 15.6445 | 263.0224 | -77.24941
58.54977 | 15.6245 | 263.0641 | -76.69521
58.55671 | 15.6045 | 263.1058 | -76.8842
58.56366 | 15.585 | 263.1474 | -76.95315
58.5706 | 15.5645 | 263.1891 | -76.92505
58.57755 | 15.543 | 263.2308 | -76.70797
58.58449 | 15.522 | 263.2724 | -76.13078
58.59144 | 15.5 | 263.3141 | -76.3683
58.59838 | 15.4785 | 263.3558 | -76.55984
58.60532 | 15.4555 | 263.3974 | -75.9137
58.61227 | 15.433 | 263.4391 | -74.67505
58.61921 | 15.4105 | 263.4808 | -75.21648
58.62616 | 15.388 | 263.5224 | -75.34673
58.6331 | 15.3645 | 263.5641 | -75.65832
58.64005 | 15.3405 | 263.6058 | -75.99799
58.64699 | 15.317 | 263.6474 | -76.30446
58.65394 | 15.2925 | 263.6891 | -76.76416
58.66088 | 15.269 | 263.7308 | -75.72727
58.66782 | 15.2445 | 263.7724 | -75.34929
58.67477 | 15.2185 | 263.8141 | -75.60468
58.68171 | 15.1935 | 263.8558 | -74.66739
58.68866 | 15.168 | 263.8974 | -75.27778
58.6956 | 15.1425 | 263.9391 | -75.36972
58.70255 | 15.117 | 263.9808 | -76.09759
58.70949 | 15.091 | 264.0224 | -76.38619
58.71644 | 15.064 | 264.0641 | -76.4628
58.72338 | 15.0365 | 264.1058 | -75.69663
58.73032 | 15.0105 | 264.1474 | -75.14243
58.73727 | 14.984 | 264.1891 | -75.52552
58.74421 | 14.957 | 264.2308 | -75.98523
58.75116 | 14.9285 | 264.2724 | -75.57405
58.7581 | 14.901 | 264.3141 | -75.22416
58.76505 | 14.8745 | 264.3558 | -75.09391
58.77199 | 14.8475 | 264.3974 | -76.2636
58.77894 | 14.8185 | 264.4391 | -76.47558
58.78588 | 14.793 | 264.4808 | -75.91116
58.79282 | 14.766 | 264.5224 | -75.89584
58.79977 | 14.7385 | 264.5641 | -75.57659
58.80671 | 14.7115 | 264.6058 | -76.30957
58.81366 | 14.6855 | 264.6474 | -76.50877
58.8206 | 14.659 | 264.6891 | -77.12427
58.82755 | 14.6325 | 264.7308 | -77.30049
58.83449 | 14.6075 | 264.7724 | -78.24288
58.84144 | 14.5815 | 264.8141 | -78.16627
58.84838 | 14.5575 | 264.8558 | -78.46763
58.85532 | 14.534 | 264.8974 | -78.59788
58.86227 | 14.511 | 264.9391 | -77.85724
58.86921 | 14.4895 | 264.9808 | -77.83936
58.87616 | 14.4705 | 265.0224 | -77.43329
58.8831 | 14.454 | 265.0641 | -78.55702
58.89005 | 14.438 | 265.1058 | -79.16485
58.89699 | 14.4235 | 265.1474 | -79.00906
58.90394 | 14.4115 | 265.1891 | -78.98863
58.91088 | 14.401 | 265.2308 | -79.94124
58.91782 | 14.394 | 265.2724 | -79.89527
58.92477 | 14.386 | 265.3141 | -80.332
58.93171 | 14.3815 | 265.3558 | -80.63081
58.93866 | 14.3795 | 265.3974 | -79.76502
58.9456 | 14.3795 | 265.4391 | -79.69096
58.95255 | 14.385 | 265.4808 | -79.40748
58.95949 | 14.3915 | 265.5224 | -78.95543
58.96644 | 14.4025 | 265.5641 | -78.95799
58.97338 | 14.4175 | 265.6058 | -78.91713
58.98032 | 14.4365 | 265.6474 | -78.54425
58.98727 | 14.4595 | 265.6891 | -78.86349
58.99421 | 14.485 | 265.681 | -78.71282
59.00116 | 14.5145 | 265.7227 | -79.72928
59.0081 | 14.547 | 265.764375 | -79.41769
59.01505 | 14.5835 | 265.806 | -79.68842
59.02199 | 14.6225 | 265.8477 | -80.28603
59.02894 | 14.663 | 265.889375 | -81.31782
59.03588 | 14.7075 | 265.931 | -81.52724
59.04282 | 14.7535 | 265.9727 | -80.4546
59.04977 | 14.8025 | 266.014375 | -81.1697
59.05671 | 14.8525 | 266.056 | -81.43276
59.06366 | 14.906 | 266.0977 | -81.60132
59.0706 | 14.9595 | 266.139375 | -81.21568
59.07755 | 15.016 | 266.181 | -81.25654
59.08449 | 15.074 | 266.2227 | -81.56045
59.09144 | 15.133 | 266.264375 | -80.96283
59.09838 | 15.193 | 266.306 | -81.89246
59.10532 | 15.253 | 266.3477 | -82.81443
59.11227 | 15.3165 | 266.389375 | -83.31244
59.11921 | 15.379 | 266.431 | -83.10302
59.12616 | 15.4415 | 266.4727 | -83.01363
59.1331 | 15.506 | 266.514375 | -82.94723
59.14005 | 15.5695 | 266.556 | -83.59082
59.14699 | 15.633 | 266.5977 | -83.65467
59.15394 | 15.697 | 266.639375 | -83.55506
59.16088 | 15.761 | 266.681 | -83.37884
59.16782 | 15.824 | 266.7227 | -83.61124
59.17477 | 15.8865 | 266.7451 | -82.9702
59.18171 | 15.9475 | 266.7868 | -82.72758
59.18866 | 16.008 | 266.8285 | -81.81327
59.1956 | 16.069 | 266.8701 | -81.92564
59.20255 | 16.1285 | 266.9118 | -82.54368
59.20949 | 16.1865 | 266.9535 | -81.50168
59.21644 | 16.2415 | 266.9951 | -81.11092
59.22338 | 16.2965 | 267.0368 | -81.1671
59.23032 | 16.35 | 267.0785 | -80.69974
59.23727 | 16.4025 | 267.1201 | -81.30246
59.24421 | 16.4515 | 267.1618 | -80.91682
59.25116 | 16.499 | 267.2035 | -80.70484
59.2581 | 16.544 | 267.2451 | -80.36773
59.26505 | 16.5885 | 267.2868 | -80.46477
59.27199 | 16.63 | 267.3285 | -79.50195
59.27894 | 16.671 | 267.3701 | -80.24769
59.28588 | 16.7085 | 267.4118 | -79.91313
59.29282 | 16.743 | 267.4535 | -80.18895
59.29977 | 16.774 | 267.4951 | -80.05104
59.30671 | 16.805 | 267.5368 | -79.98719
59.31366 | 16.8325 | 267.5785 | -79.60155
59.3206 | 16.8585 | 267.6201 | -78.66682
59.32755 | 16.8815 | 267.6618 | -78.83283
59.33449 | 16.9025 | 267.7035 | -79.91569
59.34144 | 16.92 | 267.7451 | -80.27324
59.34838 | 16.936 | 267.7868 | -80.27068
59.35532 | 16.9505 | 267.8285 | -79.99486
59.36227 | 16.962 | 267.8701 | -80.34731
59.36921 | 16.972 | 267.9118 | -80.88108
59.37616 | 16.979 | 267.9535 | -81.29992
59.3831 | 16.985 | 267.9951 | -80.65634
59.39005 | 16.989 | 268.0368 | -80.57717
59.39699 | 16.9915 | 268.0785 | -80.05872
59.40394 | 16.9905 | 268.1201 | -79.89016
59.41088 | 16.991 | 268.1618 | -80.23749
59.41782 | 16.9885 | 268.2035 | -79.70628
59.42477 | 16.985 | 268.2451 | -79.3002
59.43171 | 16.979 | 268.2868 | -79.54538
59.43866 | 16.9735 | 268.3285 | -79.6271
59.4456 | 16.9665 | 268.3701 | -79.59135
59.45255 | 16.958 | 268.4118 | -79.94124
59.45949 | 16.949 | 268.4535 | -80.37286
59.46644 | 16.939 | 268.4951 | -80.50056
59.47338 | 16.928 | 268.5368 | -80.66146
59.48032 | 16.917 | 268.5785 | -81.43019
59.48727 | 16.905 | 268.6201 | -80.87088
59.49421 | 16.8905 | 268.6618 | -80.65891
59.50116 | 16.8765 | 268.7035 | -80.24262
59.5081 | 16.861 | 268.7451 | -80.85811
59.51505 | 16.846 | 268.7868 | -80.37287
59.52199 | 16.832 | 268.8285 | -79.66799
59.52894 | 16.814 | 268.8701 | -79.09846
59.53588 | 16.7965 | 268.9118 | -78.09477
59.54282 | 16.78 | 268.9535 | -78.09733
59.54977 | 16.7605 | 268.9951 | -78.61578
59.55671 | 16.7425 | 269.0368 | -78.65153
59.56366 | 16.723 | 269.0785 | -78.52894
59.5706 | 16.704 | 269.1201 | -79.22106
59.57755 | 16.683 | 269.1618 | -80.47248
59.58449 | 16.662 | 269.2035 | -81.03689
59.59144 | 16.641 | 269.2451 | -81.26675
59.59838 | 16.6195 | 269.2868 | -81.10329
59.60532 | 16.598 | 269.3285 | -81.58088
59.61227 | 16.576 | 269.3701 | -81.12628
59.61921 | 16.5535 | 269.4118 | -80.84024
59.62616 | 16.531 | 269.4535 | -80.87089
59.6331 | 16.5075 | 269.4951 | -80.83257
59.64005 | 16.484 | 269.5368 | -81.03433
59.64699 | 16.46 | 269.5785 | -81.68047
59.65394 | 16.436 | 269.6201 | -81.10328
59.66088 | 16.411 | 269.6618 | -81.70601
59.66782 | 16.3865 | 269.7035 | -81.05987
59.67477 | 16.362 | 269.7451 | -81.68047
59.68171 | 16.3355 | 269.7868 | -82.51304
59.68866 | 16.3105 | 269.8285 | -82.6484
59.6956 | 16.284 | 269.8701 | -83.54993
59.70255 | 16.258 | 269.9118 | -83.77723
59.70949 | 16.231 | 269.9535 | -83.74147
59.71644 | 16.2045 | 269.9726 | -83.81808
59.72338 | 16.178 | 270.0143 | -84.67109
59.73032 | 16.1505 | 270.0559375 | -83.32773
59.73727 | 16.124 | 270.0976 | -82.92165
59.74421 | 16.096 | 270.1393 | -82.63051
59.75116 | 16.0685 | 270.1809375 | -83.05191
59.7581 | 16.0415 | 270.2226 | -82.43898
59.76505 | 16.0145 | 270.2643 | -82.14783
59.77199 | 15.987 | 270.3059375 | -82.29085
59.77894 | 15.96 | 270.3476 | -82.77609
59.78588 | 15.9335 | 270.3893 | -82.34958
59.79282 | 15.9065 | 270.4309375 | -82.8476
59.79977 | 15.8795 | 270.4726 | -82.68159
59.80671 | 15.853 | 270.5143 | -81.75452
59.81366 | 15.8265 | 270.5559375 | -81.67024
59.8206 | 15.8015 | 270.5976 | -80.97813
59.82755 | 15.776 | 270.6393 | -81.71366
59.83449 | 15.751 | 270.6809375 | -82.24232
59.84144 | 15.7265 | 270.7226 | -82.44408
59.84838 | 15.703 | 270.7643 | -82.52836
59.85532 | 15.6795 | 270.8059375 | -81.706
59.86227 | 15.658 | 270.8476 | -82.11463
59.86921 | 15.6365 | 270.8893 | -82.79142
59.87616 | 15.6175 | 270.9309 | -82.41599
59.8831 | 15.598 | 270.9726 | -81.86179
59.89005 | 15.5825 | 271.0143 | -82.72757
59.89699 | 15.5665 | 271.0559 | -82.42109
59.90394 | 15.5535 | 271.0976 | -82.61263
59.91088 | 15.5405 | 271.1393 | -82.25508
59.91782 | 15.5285 | 271.1809 | -82.69435
59.92477 | 15.5205 | 271.2226 | -83.05956
59.93171 | 15.5115 | 271.2643 | -83.17448
59.93866 | 15.506 | 271.3059 | -82.44661
59.9456 | 15.504 | 271.3476 | -81.67278
59.95255 | 15.503 | 271.3893 | -81.49656
59.95949 | 15.5065 | 271.4309 | -81.29736
59.96644 | 15.5115 | 271.4726 | -81.74174
59.97338 | 15.5215 | 271.5143 | -82.37
59.98032 | 15.5345 | 271.5559 | -82.66626
59.98727 | 15.5515 | 271.5976 | -82.09163
59.99421 | 15.571 | 271.6393 | -82.07375
60.00116 | 15.5935 | 271.6809 | -81.83879
60.0081 | 15.62 | 271.7226 | -82.24487
60.01505 | 15.6485 | 271.7643 | -82.95231
60.02199 | 15.6805 | 271.8059 | -83.19238
60.02894 | 15.7175 | 271.8476 | -82.52835
60.03588 | 15.753 | 271.8893 | -82.75821
60.04282 | 15.7925 | 271.9309 | -83.43245
60.04977 | 15.8355 | 271.9726 | -82.75056
60.05671 | 15.879 | 272.0143 | -82.7761
60.06366 | 15.9255 | 272.0559 | -82.49773
60.0706 | 15.9725 | 272.0976 | -81.99716
60.07755 | 16.0205 | 272.1393 | -82.24234
60.08449 | 16.072 | 272.1809 | -81.46595
60.09144 | 16.124 | 272.2226 | -80.72786
60.09838 | 16.177 | 272.2643 | -80.9424
60.10532 | 16.2305 | 272.3059 | -82.06613
60.11227 | 16.2855 | 272.3476 | -81.59109
60.11921 | 16.341 | 272.3893 | -82.12741
60.12616 | 16.398 | 272.4309 | -82.59478
60.1331 | 16.454 | 272.4726 | -82.98554
60.14005 | 16.5105 | 272.5143 | -83.12089
60.14699 | 16.5675 | 272.5559 | -82.95999
60.15394 | 16.6255 | 272.5976 | -83.17707
60.16088 | 16.682 | 272.6393 | -82.81697
60.16782 | 16.739 | 272.6809 | -82.72503
60.17477 | 16.7945 | 272.7226 | -83.0647
60.18171 | 16.8495 | 272.7643 | -82.93189
60.18866 | 16.904 | 272.8059 | -82.50539
60.1956 | 16.9585 | 272.8476 | -82.58967
60.20255 | 17.0115 | 272.8893 | -81.9563
60.20949 | 17.063 | 272.9309 | -82.80931
60.21644 | 17.1125 | 272.9647 | -82.82463
60.22338 | 17.16 | 273.0064 | -83.20005
60.23032 | 17.2075 | 273.0481 | -84.06839
60.23727 | 17.253 | 273.0897 | -84.36719
60.24421 | 17.295 | 273.1314 | -84.51532
60.25116 | 17.336 | 273.1731 | -85.00057
60.2581 | 17.375 | 273.2147 | -85.20232
60.26505 | 17.411 | 273.2564 | -84.77837
60.27199 | 17.445 | 273.2981 | -85.73609
60.27894 | 17.4775 | 273.3397 | -84.67877
60.28588 | 17.5065 | 273.3814 | -83.94835
60.29282 | 17.534 | 273.4231 | -82.92422
60.29977 | 17.558 | 273.4647 | -83.17451
60.30671 | 17.5805 | 273.5064 | -83.89472
60.31366 | 17.5995 | 273.5481 | -84.30846
60.3206 | 17.6155 | 273.5897 | -84.06073
60.32755 | 17.6295 | 273.6314 | -83.7849
60.33449 | 17.642 | 273.6731 | -83.25624
60.34144 | 17.65 | 273.7147 | -83.40693
60.34838 | 17.658 | 273.7564 | -83.9075
60.35532 | 17.662 | 273.7981 | -84.26249
60.36227 | 17.6645 | 273.8397 | -84.37997
60.36921 | 17.6645 | 273.8814 | -83.86152
60.37616 | 17.6635 | 273.9231 | -83.96368
60.3831 | 17.6595 | 273.9647 | -83.67765
60.39005 | 17.6545 | 274.0064 | -83.11068
60.39699 | 17.6475 | 274.0481 | -83.10047
60.40394 | 17.639 | 274.0897 | -84.01477
60.41088 | 17.63 | 274.1314 | -84.15524
60.41782 | 17.6185 | 274.1731 | -84.75286
60.42477 | 17.607 | 274.2147 | -85.15893
60.43171 | 17.593 | 274.2564 | -84.4234
60.43866 | 17.5795 | 274.2981 | -84.79116
60.4456 | 17.564 | 274.3397 | -85.25598
60.45255 | 17.5485 | 274.3814 | -85.62374
60.45949 | 17.532 | 274.4231 | -84.83203
60.46644 | 17.514 | 274.4647 | -84.92652
60.47338 | 17.496 | 274.5064 | -84.41318
60.48032 | 17.4775 | 274.5481 | -85.35558
60.48727 | 17.457 | 274.5897 | -85.10275
60.49421 | 17.4365 | 274.6314 | -86.45633
60.50116 | 17.4165 | 274.6731 | -85.58544
60.5081 | 17.394 | 274.7147 | -86.33118
60.51505 | 17.3725 | 274.7277 | -86.14985
60.52199 | 17.35 | 274.7693 | -86.75258
60.52894 | 17.327 | 274.811 | -86.90325
60.53588 | 17.303 | 274.8527 | -86.81131
60.54282 | 17.279 | 274.8943 | -87.46766
60.54977 | 17.2545 | 274.936 | -88.42027
60.55671 | 17.229 | 274.9777 | -88.77526
60.56366 | 17.203 | 275.0193 | -88.51988
60.5706 | 17.177 | 275.061 | -88.2415
60.57755 | 17.1505 | 275.1027 | -87.89417
60.58449 | 17.1225 | 275.1443 | -88.05506
60.59144 | 17.095 | 275.186 | -87.88906
60.59838 | 17.0675 | 275.2277 | -88.02953
60.60532 | 17.0395 | 275.2693 | -87.55194
60.61227 | 17.0105 | 275.311 | -87.49575
60.61921 | 16.982 | 275.3527 | -88.48922
60.62616 | 16.9525 | 275.3943 | -88.5454
60.6331 | 16.923 | 275.436 | -88.01163
60.64005 | 16.8935 | 275.4777 | -87.58768
60.64699 | 16.8635 | 275.5193 | -88.08058
60.65394 | 16.8325 | 275.561 | -87.248
60.66088 | 16.802 | 275.6027 | -87.28376
60.66782 | 16.7705 | 275.6443 | -86.18302
60.67477 | 16.7395 | 275.686 | -86.55589
60.68171 | 16.707 | 275.7277 | -86.28773
60.68866 | 16.676 | 275.7693 | -86.35158
60.6956 | 16.644 | 275.811 | -86.06554
60.70255 | 16.612 | 275.8527 | -85.67224
60.70949 | 16.58 | 275.8943 | -85.50624
60.71644 | 16.547 | 275.936 | -84.76561
60.72338 | 16.5145 | 275.9777 | -84.19097
60.73032 | 16.482 | 276.0193 | -84.74517
60.73727 | 16.4495 | 276.061 | -84.57916
60.74421 | 16.4155 | 276.1027 | -84.83456
60.75116 | 16.3825 | 276.1443 | -85.42707
60.7581 | 16.35 | 276.186 | -85.70544
60.76505 | 16.3165 | 276.2277 | -86.27752
60.77199 | 16.284 | 276.2693 | -86.89813
60.77894 | 16.2505 | 276.311 | -85.8357
60.78588 | 16.2175 | 276.3527 | -84.94439
60.79282 | 16.185 | 276.3943 | -85.3479
60.79977 | 16.1535 | 276.436 | -85.41941
60.80671 | 16.1205 | 276.4777 | -85.77441
60.81366 | 16.09 | 276.5193 | -85.36578
60.8206 | 16.058 | 276.561 | -85.52667
60.82755 | 16.028 | 276.6027 | -85.14102
60.83449 | 15.9985 | 276.6443 | -84.86265
60.84144 | 15.9705 | 276.686 | -84.67621
60.84838 | 15.9435 | 276.7277 | -84.58172
60.85532 | 15.9175 | 276.7693 | -85.60584
60.86227 | 15.8945 | 276.811 | -85.01078
60.86921 | 15.8735 | 276.8527 | -85.29682
60.87616 | 15.853 | 276.8943 | -85.45516
60.8831 | 15.8355 | 276.9176 | -85.95573
60.89005 | 15.8185 | 276.9592 | -86.37713
60.89699 | 15.804 | 277.0009 | -85.897
60.90394 | 15.79 | 277.0426 | -86.09109
60.91088 | 15.7765 | 277.0842 | -85.65182
60.91782 | 15.7655 | 277.1259 | -85.85102
60.92477 | 15.754 | 277.1676 | -85.38877
60.93171 | 15.7455 | 277.2092 | -84.17054
60.93866 | 15.738 | 277.2509 | -84.90096
60.9456 | 15.7335 | 277.2926 | -84.96225
60.95255 | 15.7315 | 277.3342 | -84.52043
60.95949 | 15.7315 | 277.3759 | -84.72985
60.96644 | 15.734 | 277.4176 | -84.84988
60.97338 | 15.7385 | 277.4592 | -85.36578
60.98032 | 15.748 | 277.5009 | -85.23808
60.98727 | 15.7575 | 277.5426 | -85.93275
60.99421 | 15.7705 | 277.5842 | -86.06811
61.00116 | 15.7865 | 277.6259 | -85.64671
61.0081 | 15.804 | 277.6676 | -86.09875
61.01505 | 15.8235 | 277.7092 | -85.88678
61.02199 | 15.844 | 277.7509 | -85.66458
61.02894 | 15.8675 | 277.7926 | -85.07973
61.03588 | 15.8915 | 277.8342 | -85.06696
61.04282 | 15.9155 | 277.8759 | -85.07973
61.04977 | 15.942 | 277.9176 | -84.74772
61.05671 | 15.9695 | 277.9592 | -85.02354
61.06366 | 15.997 | 278.0009 | -84.78347
61.0706 | 16.0255 | 278.0426 | -84.90862
61.07755 | 16.0545 | 278.0842 | -84.94948
61.08449 | 16.0845 | 278.1259 | -85.02609
61.09144 | 16.1155 | 278.1676 | -85.63393
61.09838 | 16.148 | 278.2092 | -85.37343
61.10532 | 16.181 | 278.2509 | -86.57377
61.11227 | 16.2145 | 278.2926 | -86.80618
61.11921 | 16.247 | 278.3342 | -86.47928
61.12616 | 16.281 | 278.3759 | -85.66714
61.1331 | 16.3145 | 278.4176 | -85.39642
61.14005 | 16.348 | 278.4592 | -86.06555
61.14699 | 16.381 | 278.5009 | -86.29796
61.15394 | 16.414 | 278.5426 | -86.13451
61.16088 | 16.446 | 278.5842 | -86.93644
61.16782 | 16.4765 | 278.6259 | -86.72958
61.17477 | 16.509 | 278.6676 | -86.01703
61.18171 | 16.5395 | 278.7092 | -86.13963
61.18866 | 16.568 | 278.7509 | -86.23923
61.1956 | 16.595 | 278.7926 | -86.49462
61.20255 | 16.6225 | 278.8342 | -86.88026
61.20949 | 16.6485 | 278.8759 | -86.49462
61.21644 | 16.673 | 278.9176 | -86.55591
61.22338 | 16.6955 | 278.9592 | -85.98383
61.23032 | 16.716 | 279.0009 | -85.95828
61.23727 | 16.7375 | 279.0426 | -85.93785
61.24421 | 16.756 | 279.0842 | -86.07321
61.25116 | 16.7725 | 279.1259 | -85.9072
61.2581 | 16.789 | 279.1676 | -85.82548
61.26505 | 16.8035 | 279.2092 | -85.56498
61.27199 | 16.8185 | 279.2509 | -86.14217
61.27894 | 16.831 | 279.2926 | -86.11918
61.28588 | 16.842 | 279.3342 | -86.41543
61.29282 | 16.853 | 279.3759 | -86.79341
61.29977 | 16.862 | 279.4176 | -87.25056
61.30671 | 16.871 | 279.4592 | -87.00539
61.31366 | 16.88 | 279.5009 | -87.32718
61.3206 | 16.8865 | 279.5426 | -87.2378
61.32755 | 16.8935 | 279.5842 | -86.96964
61.33449 | 16.899 | 279.6259 | -87.54938
61.34144 | 16.904 | 279.6607 | -88.50454
61.34838 | 16.909 | 279.7024 | -88.85188
61.35532 | 16.9115 | 279.7441 | -88.3079
61.36227 | 16.914 | 279.7857 | -88.17254
61.36921 | 16.9155 | 279.8274 | -88.1802
61.37616 | 16.9175 | 279.8691 | -87.91715
61.3831 | 16.917 | 279.9107 | -88.4024
61.39005 | 16.916 | 279.9524 | -88.51988
61.39699 | 16.9135 | 279.9941 | -88.92595
61.40394 | 16.911 | 280.0357 | -88.19298
61.41088 | 16.908 | 280.0774 | -88.50711
61.41782 | 16.903 | 280.1191 | -89.12005
61.42477 | 16.898 | 280.1607 | -89.18646
61.43171 | 16.892 | 280.2024 | -89.15837
61.43866 | 16.887 | 280.2441 | -88.6246
61.4456 | 16.8795 | 280.2857 | -88.7855
61.45255 | 16.872 | 280.3274 | -88.61439
61.45949 | 16.865 | 280.3691 | -88.16235
61.46644 | 16.8565 | 280.4107 | -88.86468
61.47338 | 16.846 | 280.4524 | -89.08432
61.48032 | 16.836 | 280.4941 | -89.18136
61.48727 | 16.8245 | 280.5357 | -89.42398
61.49421 | 16.8135 | 280.5774 | -89.05366
61.50116 | 16.803 | 280.6191 | -88.85446
61.5081 | 16.7915 | 280.6607 | -88.37432
61.51505 | 16.779 | 280.7024 | -88.11893
61.52199 | 16.766 | 280.7441 | -87.91461
61.52894 | 16.753 | 280.7857 | -88.00144
61.53588 | 16.7385 | 280.8274 | -87.5213
61.54282 | 16.7245 | 280.8691 | -87.3272
61.54977 | 16.711 | 280.9107 | -86.87771
61.55671 | 16.696 | 280.9524 | -86.80876
61.56366 | 16.6805 | 280.9941 | -88.17
61.5706 | 16.666 | 281.0357 | -88.80592
61.57755 | 16.6505 | 281.0774 | -88.47391
61.58449 | 16.6345 | 281.1191 | -87.72306
61.59144 | 16.6195 | 281.1607 | -87.38849
61.59838 | 16.603 | 281.2024 | -88.19808
61.60532 | 16.5865 | 281.2441 | -88.03207
61.61227 | 16.5715 | 281.2857 | -87.37571
61.61921 | 16.5545 | 281.3274 | -87.17906
61.62616 | 16.5385 | 281.3691 | -86.38479
61.6331 | 16.5215 | 281.4107 | -86.16005
61.64005 | 16.5055 | 281.4524 | -85.88422
61.64699 | 16.4885 | 281.4941 | -86.10131
61.65394 | 16.4725 | 281.5357 | -87.07436
61.66088 | 16.455 | 281.5774 | -86.85982
61.66782 | 16.4385 | 281.6191 | -87.18928
61.67477 | 16.421 | 281.6607 | -87.74859
61.68171 | 16.404 | 281.7024 | -87.85585
61.68866 | 16.387 | 281.7441 | -88.29513
61.6956 | 16.3695 | 281.7857 | -89.57976
61.70255 | 16.3515 | 281.8274 | -88.88254
61.70949 | 16.3335 | 281.8691 | -89.23243
61.71644 | 16.316 | 281.9107 | -88.83147
61.72338 | 16.298 | 281.9524 | -88.51988
61.73032 | 16.279 | 281.9941 | -88.18276
61.73727 | 16.2605 | 282.0357 | -87.75115
61.74421 | 16.244 | 282.0774 | -88.10614
61.75116 | 16.225 | 282.1191 | -88.33344
61.7581 | 16.2065 | 282.1607 | -87.98611
61.76505 | 16.1885 | 282.2024 | -88.88765
61.77199 | 16.1705 | 282.2441 | -89.3448
61.77894 | 16.1515 | 282.2857 | -89.45717
61.78588 | 16.1325 | 282.3274 | -89.77385
61.79282 | 16.1145 | 282.3691 | -89.90665
61.79977 | 16.095 | 282.4107 | -90.04712
61.80671 | 16.0755 | 282.4524 | -89.31415
61.81366 | 16.0575 | 282.4941 | -87.91204
61.8206 | 16.0385 | 282.5357 | -88.90297
61.82755 | 16.0175 | 282.5774 | -89.38055
61.83449 | 15.999 | 282.6191 | -89.23498
61.84144 | 15.9805 | 282.6607 | -88.56585
61.84838 | 15.9605 | 282.6713 | -87.73326
61.85532 | 15.9415 | 282.7129 | -87.22248
61.86227 | 15.923 | 282.7546 | -87.25568
61.86921 | 15.9035 | 282.7963 | -86.78575
61.87616 | 15.883 | 282.8379 | -86.22389
61.8831 | 15.8645 | 282.8796 | -85.65948
61.89005 | 15.8445 | 282.9213 | -85.67991
61.89699 | 15.8245 | 282.9629 | -86.1575
61.90394 | 15.804 | 283.0046 | -86.12175
61.91088 | 15.7825 | 283.0463 | -85.89445
61.91782 | 15.762 | 283.0879 | -86.45631
61.92477 | 15.7405 | 283.1296 | -85.34791
61.93171 | 15.7195 | 283.1713 | -85.44241
61.93866 | 15.6965 | 283.2129 | -85.71057
61.9456 | 15.676 | 283.2546 | -86.01704
61.95255 | 15.6545 | 283.2963 | -86.03747
61.95949 | 15.6335 | 283.3379 | -85.69269
61.96644 | 15.6125 | 283.3796 | -86.78321
61.97338 | 15.591 | 283.4213 | -88.33599
61.98032 | 15.571 | 283.4629 | -87.06414
61.98727 | 15.5505 | 283.5046 | -87.26589
61.99421 | 15.5295 | 283.5463 | -87.21226
62.00116 | 15.5095 | 283.5879 | -87.72304
62.0081 | 15.49 | 283.6296 | -88.70886
62.01505 | 15.4705 | 283.6713 | -88.95914
62.02199 | 15.451 | 283.7129 | -88.88252
62.02894 | 15.4325 | 283.7546 | -89.89898
62.03588 | 15.414 | 283.7963 | -90.49405
62.04282 | 15.3945 | 283.8379 | -90.96651
62.04977 | 15.376 | 283.8796 | -90.16458
62.05671 | 15.357 | 283.9213 | -89.37031
62.06366 | 15.3375 | 283.9629 | -89.36776
62.0706 | 15.318 | 284.0046 | -88.60158
62.07755 | 15.299 | 284.0463 | -88.10867
62.08449 | 15.28 | 284.0879 | -89.03064
62.09144 | 15.259 | 284.1296 | -89.6921
62.09838 | 15.24 | 284.1713 | -89.84023
62.10532 | 15.219 | 284.2129 | -89.73807
62.11227 | 15.198 | 284.2546 | -89.22984
62.11921 | 15.177 | 284.2963 | -89.08682
62.12616 | 15.156 | 284.3379 | -88.55816
62.1331 | 15.1345 | 284.3796 | -87.86605
62.14005 | 15.111 | 284.4213 | -88.40748
62.14699 | 15.0885 | 284.4629 | -88.09846
62.15394 | 15.0655 | 284.5046 | -88.25425
62.16088 | 15.043 | 284.5463 | -88.12655
62.16782 | 15.0185 | 284.5879 | -87.32463
62.17477 | 14.9955 | 284.6296 | -86.57378
62.18171 | 14.9715 | 284.6713 | -87.51363
62.18866 | 14.9475 | 284.7129 | -87.67197
62.1956 | 14.9235 | 284.7546 | -87.35273
62.20255 | 14.901 | 284.7963 | -87.47533
62.20949 | 14.8775 | 284.8379 | -88.22618
62.21644 | 14.8565 | 284.8796 | -89.48271
62.22338 | 14.834 | 284.9213 | -89.54145
62.23032 | 14.813 | 284.9629 | -89.85814
62.23727 | 14.7935 | 285.0046 | -90.50428
62.24421 | 14.7745 | 285.0463 | -90.61665
62.25116 | 14.757 | 285.0879 | -89.50058
62.2581 | 14.739 | 285.1296 | -89.48782
62.26505 | 14.721 | 285.1713 | -89.09962
62.27199 | 14.7055 | 285.2129 | -88.95915
62.27894 | 14.6875 | 285.2546 | -89.31159
62.28588 | 14.671 | 285.2963 | -89.2835
62.29282 | 14.654 | 285.3379 | -89.09451
62.29977 | 14.638 | 285.3796 | -88.94894
62.30671 | 14.6225 | 285.4213 | -88.91063
62.31366 | 14.606 | 285.4629 | -88.99236
62.3206 | 14.59 | 285.5046 | -89.212
62.32755 | 14.5735 | 285.5463 | -89.95773
62.33449 | 14.558 | 285.5879 | -90.11863
62.34144 | 14.542 | 285.6296 | -89.00512
62.34838 | 14.5245 | 285.6713 | -87.50085
62.35532 | 14.5075 | 285.7129 | -88.04228
62.36227 | 14.491 | 285.7546 | -87.86861
62.36921 | 14.475 | 285.7963 | -87.80987
62.37616 | 14.458 | 285.8379 | -87.41145
62.3831 | 14.44 | 285.8796 | -87.79198
62.39005 | 14.422 | 285.9213 | -88.20571
62.39699 | 14.4045 | 285.9629 | -87.85072
62.40394 | 14.3865 | 286.0046 | -87.1816
62.41088 | 14.367 | 286.0463 | -87.59789
62.41782 | 14.3475 | 286.0879 | -86.63251
62.42477 | 14.329 | 286.1296 | -86.86491
62.43171 | 14.309 | 286.1713 | -87.84051
62.43866 | 14.2895 | 286.2129 | -88.32065
62.4456 | 14.269 | 286.2546 | -88.07803
62.45255 | 14.249 | 286.2963 | -87.29398
62.45949 | 14.2275 | 286.3379 | -87.48041
62.46644 | 14.206 | 286.3796 | -87.95289
62.47338 | 14.1845 | 286.4213 | -87.38592
62.48032 | 14.1615 | 286.4629 | -87.37059
62.48727 | 14.139 | 286.5046 | -87.1765
62.49421 | 14.117 | 286.5463 | -86.83172
62.50116 | 14.0935 | 286.5879 | -87.93246
62.5081 | 14.0695 | 286.6296 | -88.75738
62.51505 | 14.046 | 286.6533 | -88.04483
62.52199 | 14.0215 | 286.695 | -88.31811
62.52894 | 13.9975 | 286.7367 | -88.09592
62.53588 | 13.972 | 286.7783 | -88.03207
62.54282 | 13.947 | 286.82 | -87.58259
62.54977 | 13.922 | 286.8617 | -88.3743
62.55671 | 13.897 | 286.9033 | -87.86352
62.56366 | 13.8705 | 286.945 | -88.06017
62.5706 | 13.8445 | 286.9867 | -87.69496
62.57755 | 13.8195 | 287.0283 | -88.26448
62.58449 | 13.792 | 287.07 | -88.09592
62.59144 | 13.7665 | 287.1117 | -87.3604
62.59838 | 13.74 | 287.1533 | -86.42566
62.60532 | 13.713 | 287.195 | -86.78576
62.61227 | 13.686 | 287.2367 | -87.7588
62.61921 | 13.658 | 287.2783 | -87.71539
62.62616 | 13.632 | 287.32 | -86.29285
62.6331 | 13.6025 | 287.3617 | -87.25312
62.64005 | 13.574 | 287.4033 | -86.67594
62.64699 | 13.547 | 287.445 | -86.71425
62.65394 | 13.518 | 287.4867 | -86.87769
62.66088 | 13.489 | 287.5283 | -86.41799
62.66782 | 13.461 | 287.57 | -86.99262
62.67477 | 13.431 | 287.6117 | -87.7588
62.68171 | 13.402 | 287.6533 | -86.77299
62.68866 | 13.372 | 287.695 | -87.1663
62.6956 | 13.343 | 287.7367 | -87.792
62.70255 | 13.3135 | 287.7783 | -87.63366
62.70949 | 13.282 | 287.82 | -86.14984
62.71644 | 13.2525 | 287.8617 | -86.36181
62.72338 | 13.2235 | 287.9033 | -86.27498
62.73032 | 13.1925 | 287.945 | -87.28377
62.73727 | 13.1625 | 287.9727 | -87.21993
62.74421 | 13.133 | 288.014375 | -87.84564
62.75116 | 13.1035 | 288.056 | -88.51221
62.7581 | 13.074 | 288.0977 | -89.18645
62.76505 | 13.045 | 288.139375 | -88.53266
62.77199 | 13.0145 | 288.181 | -88.08061
62.77894 | 12.9855 | 288.2227 | -88.19298
62.78588 | 12.9565 | 288.264375 | -88.06784
62.79282 | 12.927 | 288.306 | -87.89162
62.79977 | 12.897 | 288.3477 | -88.16489
62.80671 | 12.8685 | 288.389375 | -88.8238
62.81366 | 12.84 | 288.431 | -89.02812
62.8206 | 12.8105 | 288.4727 | -88.42284
62.82755 | 12.782 | 288.514375 | -87.54174
62.83449 | 12.7535 | 288.556 | -87.54429
62.84144 | 12.7265 | 288.5977 | -87.9427
62.84838 | 12.698 | 288.639375 | -87.52641
62.85532 | 12.6705 | 288.681 | -86.97988
62.86227 | 12.6435 | 288.7227 | -87.30167
62.86921 | 12.6165 | 288.764375 | -88.23896
62.87616 | 12.591 | 288.806 | -88.6195
62.8831 | 12.5655 | 288.8477 | -88.24151
62.89005 | 12.5405 | 288.889375 | -88.13936
62.89699 | 12.516 | 288.9098 | -88.01676
62.90394 | 12.4925 | 288.9514 | -87.82011
62.91088 | 12.4695 | 288.9931 | -86.99519
62.91782 | 12.447 | 289.0348 | -87.01051
62.92477 | 12.4255 | 289.0764 | -88.08061
62.93171 | 12.4045 | 289.1181 | -88.38197
62.93866 | 12.3845 | 289.1598 | -88.57607
62.9456 | 12.3655 | 289.2014 | -89.0843
62.95255 | 12.3475 | 289.2431 | -88.6246
62.95949 | 12.331 | 289.2848 | -89.09963
62.96644 | 12.315 | 289.3264 | -88.04741
62.97338 | 12.3015 | 289.3681 | -88.41773
62.98032 | 12.29 | 289.4098 | -89.58487
62.98727 | 12.279 | 289.4514 | -90.00627
62.99421 | 12.2715 | 289.4931 | -89.15581
63.00116 | 12.2645 | 289.5348 | -89.14814
63.0081 | 12.2595 | 289.5764 | -88.54031
63.01505 | 12.255 | 289.6181 | -88.64758
63.02199 | 12.251 | 289.6598 | -88.502
63.02894 | 12.2485 | 289.7014 | -88.73186
63.03588 | 12.2485 | 289.7431 | -88.56841
63.04282 | 12.2505 | 289.7848 | -88.98214
63.04977 | 12.252 | 289.8264 | -87.9095
63.05671 | 12.255 | 289.8681 | -87.90439
63.06366 | 12.259 | 289.9098 | -87.7486
63.0706 | 12.2625 | 289.9514 | -87.56727
63.07755 | 12.2685 | 289.9931 | -86.69639
63.08449 | 12.2745 | 290.0348 | -86.91347
63.09144 | 12.279 | 290.0764 | -87.69752
63.09838 | 12.284 | 290.1181 | -87.52386
63.10532 | 12.2885 | 290.1598 | -87.72817
63.11227 | 12.291 | 290.2014 | -88.81869
63.11921 | 12.294 | 290.2431 | -89.23753
63.12616 | 12.295 | 290.2848 | -89.84792
63.1331 | 12.2965 | 290.3264 | -89.55932
63.14005 | 12.296 | 290.3681 | -89.71766
63.14699 | 12.2965 | 290.4098 | -89.63593
63.15394 | 12.2975 | 290.4514 | -90.10075
63.16088 | 12.2985 | 290.4931 | -90.3638
63.16782 | 12.2985 | 290.5348 | -91.64587
63.17477 | 12.298 | 290.5764 | -91.72759
63.18171 | 12.2975 | 290.6181 | -91.56925
63.18866 | 12.2955 | 290.6598 | -90.7622
63.1956 | 12.293 | 290.7014 | -90.57832
63.20255 | 12.2885 | 290.7431 | -90.58599
63.20949 | 12.284 | 290.7848 | -90.89246
63.21644 | 12.279 | 290.8264 | -90.83117
63.22338 | 12.2725 | 290.8681 | -90.62941
63.23032 | 12.2645 | 290.9098 | -90.25654
63.23727 | 12.2575 | 290.9514 | -90.93843
63.24421 | 12.249 | 290.9931 | -90.05988
63.25116 | 12.241 | 291.0348 | -89.44694
63.2581 | 12.2315 | 291.0764 | -89.64614
63.26505 | 12.22 | 291.1181 | -90.44807
63.27199 | 12.2105 | 291.1598 | -89.96794
63.27894 | 12.1995 | 291.2014 | -89.78406
63.28588 | 12.1865 | 291.2431 | -89.67425
63.29282 | 12.174 | 291.2848 | -89.75342
63.29977 | 12.1615 | 291.3264 | -89.72533
63.30671 | 12.1485 | 291.3681 | -89.59252
63.31366 | 12.1335 | 291.4098 | -89.46227
63.3206 | 12.119 | 291.4514 | -89.46483
63.32755 | 12.105 | 291.4931 | -89.42652
63.33449 | 12.09 | 291.5348 | -89.24519
63.34144 | 12.075 | 291.5764 | -89.47249
63.34838 | 12.0585 | 291.6181 | -89.71767
63.35532 | 12.043 | 291.6598 | -89.212
63.36227 | 12.0265 | 291.7014 | -89.023
63.36921 | 12.0095 | 291.7431 | -89.63339
63.37616 | 11.993 | 291.7848 | -89.34224
63.3831 | 11.976 | 291.8264 | -89.80705
63.39005 | 11.9585 | 291.8681 | -90.63452
63.39699 | 11.9415 | 291.9098 | -90.33827
63.40394 | 11.9235 | 291.9514 | -90.21823
63.41088 | 11.9045 | 291.9931 | -90.09054
63.41782 | 11.886 | 292.0348 | -89.76364
63.42477 | 11.867 | 292.0764 | -89.66404
63.43171 | 11.848 | 292.1181 | -89.30138
63.43866 | 11.8285 | 292.1598 | -89.48016
63.4456 | 11.8085 | 292.2014 | -89.33714
63.45255 | 11.789 | 292.2431 | -89.41886
63.45949 | 11.769 | 292.2848 | -88.6961
63.46644 | 11.75 | 292.3264 | -88.51988
63.47338 | 11.7295 | 292.3681 | -89.26052
63.48032 | 11.709 | 292.4098 | -89.87856
63.48727 | 11.689 | 292.4514 | -89.7049
63.49421 | 11.668 | 292.4931 | -89.81217
63.50116 | 11.6485 | 292.5348 | -90.3536
63.5081 | 11.6275 | 292.5764 | -90.45576
63.51505 | 11.6085 | 292.6181 | -91.13766
63.52199 | 11.5875 | 292.6598 | -90.76223
63.52894 | 11.5675 | 292.7014 | -90.70094
63.53588 | 11.5465 | 292.7431 | -91.27302
63.54282 | 11.526 | 292.7848 | -90.78777
63.54977 | 11.5055 | 292.8264 | -91.67143
63.55671 | 11.484 | 292.8681 | -91.80679
63.56366 | 11.462 | 292.9098 | -92.03408
63.5706 | 11.44 | 292.9514 | -92.58573
63.57755 | 11.418 | 292.9931 | -92.52954
63.58449 | 11.3955 | 293.0348 | -91.66887
63.59144 | 11.374 | 293.0764 | -91.46456
63.59838 | 11.3505 | 293.1181 | -90.90014
63.60532 | 11.327 | 293.1598 | -90.97165
63.61227 | 11.303 | 293.2014 | -91.37006
63.61921 | 11.28 | 293.2431 | -92.3712
63.62616 | 11.2555 | 293.2848 | -93.00712
63.6331 | 11.231 | 293.3264 | -92.67511
63.64005 | 11.206 | 293.3681 | -92.62148
63.64699 | 11.182 | 293.4098 | -91.94724
63.65394 | 11.1565 | 293.4514 | -92.58828
63.66088 | 11.1315 | 293.4931 | -92.59593
63.66782 | 11.1055 | 293.5348 | -92.32522
63.67477 | 11.082 | 293.5764 | -92.35842
63.68171 | 11.055 | 293.6181 | -93.13481
63.68866 | 11.0295 | 293.6596 | -92.33798
63.6956 | 11.0035 | 293.7013 | -91.91658
63.70255 | 10.978 | 293.7429 | -91.81188
63.70949 | 10.952 | 293.7846 | -91.70972
63.71644 | 10.9265 | 293.8263 | -91.88849
63.72338 | 10.9 | 293.8679 | -91.794
63.73032 | 10.874 | 293.9096 | -91.74803
63.73727 | 10.84775 | 293.9513 | -91.03037
63.74421 | 10.82235 | 293.9929 | -91.78889
63.75116 | 10.7975 | 294.0346 | -92.22817
63.7581 | 10.7724 | 294.0763 | -92.51421
63.76505 | 10.74765 | 294.1179 | -92.45802
63.77199 | 10.72375 | 294.1596 | -92.38395
63.77894 | 10.69865 | 294.2013 | -91.77356
63.78588 | 10.674 | 294.2429 | -91.91658
63.79282 | 10.6501 | 294.2846 | -91.25767
63.79977 | 10.6259 | 294.3263 | -90.71113
63.80671 | 10.60195 | 294.3679 | -91.24234
63.81366 | 10.578 | 294.4096 | -90.45063
63.8206 | 10.5554 | 294.4513 | -90.36124
63.82755 | 10.5327 | 294.4929 | -89.91175
63.83449 | 10.50895 | 294.5346 | -90.37145
63.84144 | 10.4863 | 294.5763 | -89.89131
63.84838 | 10.4643 | 294.6179 | -90.62173
63.85532 | 10.44235 | 294.6596 | -91.55391
63.86227 | 10.41945 | 294.7013 | -92.19239
63.86921 | 10.3986 | 294.7429 | -91.43898
63.87616 | 10.3798 | 294.7846 | -92.03405
63.8831 | 10.3613 | 294.8263 | -91.94721
63.89005 | 10.34625 | 294.8679 | -91.69693
63.89699 | 10.3336 | 294.9096 | -92.02127
63.90394 | 10.32185 | 294.9513 | -91.67394
63.91088 | 10.31385 | 294.9929 | -91.41088
63.91782 | 10.3084 | 295.0346 | -91.32915
63.92477 | 10.30645 | 295.0763 | -91.0661
63.93171 | 10.3075 | 295.1179 | -90.16457
63.93866 | 10.3118 | 295.1596 | -89.83256
63.9456 | 10.31675 | 295.2013 | -88.95912
63.95255 | 10.32595 | 295.2429 | -89.75595
63.95949 | 10.337 | 295.2846 | -90.31526
63.96644 | 10.3507 | 295.3263 | -90.29227
63.97338 | 10.36575 | 295.3679 | -90.61661
63.98032 | 10.3818 | 295.4096 | -90.09051
63.98727 | 10.39905 | 295.4513 | -90.52724
63.99421 | 10.4174 | 295.4929 | -90.42253
64.00116 | 10.43585 | 295.5346 | -91.29853
64.0081 | 10.45785 | 295.5763 | -90.56556
64.01505 | 10.4794 | 295.6179 | -90.25908
64.02199 | 10.5023 | 295.6596 | -90.19012
64.02894 | 10.527 | 295.7013 | -90.38678
64.03588 | 10.5515 | 295.7429 | -89.71255
64.04282 | 10.574 | 295.7846 | -89.90154
64.04977 | 10.597 | 295.8263 | -89.28349
64.05671 | 10.619 | 295.8679 | -89.15835
64.06366 | 10.6415 | 295.9096 | -89.37032
64.0706 | 10.662 | 295.9513 | -89.4214
64.07755 | 10.6825 | 295.9929 | -89.01532
64.08449 | 10.703 | 296.0346 | -89.40607
64.09144 | 10.725 | 296.0763 | -90.20034
64.09838 | 10.746 | 296.1179 | -90.51703
64.10532 | 10.768 | 296.1596 | -91.0508
64.11227 | 10.7895 | 296.2013 | -90.94353
64.11921 | 10.8105 | 296.2429 | -90.44552
64.12616 | 10.831 | 296.2846 | -89.80193
64.1331 | 10.851 | 296.3263 | -89.7151
64.14005 | 10.8695 | 296.3679 | -90.01901
64.14699 | 10.889 | 296.4096 | -90.0752
64.15394 | 10.909 | 296.4513 | -89.26305
64.16088 | 10.9285 | 296.4929 | -89.22729
64.16782 | 10.948 | 296.5346 | -89.78915
64.17477 | 10.9675 | 296.5763 | -89.35244
64.18171 | 10.9865 | 296.6179 | -89.18133
64.18866 | 11.0065 | 296.6596 | -88.78547
64.1956 | 11.0275 | 296.7013 | -89.01276
64.20255 | 11.0485 | 296.7429 | -89.46736
64.20949 | 11.069 | 296.7846 | -89.5261
64.21644 | 11.0905 | 296.8263 | -89.89131
64.22338 | 11.11 | 296.8679 | -90.55789
64.23032 | 11.13 | 296.9096 | -90.70346
64.23727 | 11.1505 | 296.9513 | -91.27299
64.24421 | 11.169 | 296.9929 | -90.6345
64.25116 | 11.1865 | 297.0346 | -90.75453
64.2581 | 11.203 | 297.0763 | -90.55023
64.26505 | 11.2165 | 297.1179 | -90.71367
64.27199 | 11.2275 | 297.1596 | -89.89642
64.27894 | 11.2375 | 297.2013 | -89.44949
64.28588 | 11.246 | 297.2429 | -89.75341
64.29282 | 11.251 | 297.2846 | -89.43417
64.29977 | 11.2545 | 297.3263 | -89.81981
64.30671 | 11.257 | 297.3679 | -90.25653
64.31366 | 11.256 | 297.4096 | -90.81584
64.3206 | 11.2545 | 297.4513 | -90.68814
64.32755 | 11.2505 | 297.4929 | -90.41488
64.33449 | 11.2465 | 297.5346 | -91.04569
64.34144 | 11.2415 | 297.5763 | -91.16828
64.34838 | 11.235 | 297.6179 | -91.70971
64.35532 | 11.226 | 297.6596 | -91.68417
64.36227 | 11.2175 | 297.7013 | -91.49519
64.36921 | 11.208 | 297.7429 | -92.33798
64.37616 | 11.197 | 297.7846 | -91.74292
64.3831 | 11.185 | 297.8263 | -90.13395
64.39005 | 11.1735 | 297.8679 | -89.68957
64.39699 | 11.1605 | 297.9096 | -89.55166
64.40394 | 11.1455 | 297.9513 | -90.12119
64.41088 | 11.132 | 297.9929 | -90.52726
64.41782 | 11.118 | 298.0346 | -91.0074
64.42477 | 11.102 | 298.0763 | -90.99974
64.43171 | 11.086 | 298.1179 | -92.32012
64.43866 | 11.0695 | 298.1596 | -92.38651
64.4456 | 11.0535 | 298.2013 | -92.51932
64.45255 | 11.0365 | 298.2429 | -92.11324
64.45949 | 11.0195 | 298.2846 | -91.61523
64.46644 | 11.0015 | 298.3263 | -92.01109
64.47338 | 10.984 | 298.3679 | -91.49519
64.48032 | 10.9645 | 298.4096 | -91.4339
64.48727 | 10.9465 | 298.4513 | -91.51307
64.49421 | 10.9265 | 298.4929 | -91.04314
64.50116 | 10.908 | 298.5346 | -91.00484
64.5081 | 10.8865 | 298.5763 | -91.25256
64.51505 | 10.866 | 298.6179 | -91.75824
64.52199 | 10.8455 | 298.6596 | -91.07889
64.52894 | 10.825 | 298.7013 | -91.04569
64.53588 | 10.8025 | 298.7429 | -91.73525
64.54282 | 10.7815 | 298.7846 | -92.23071
64.54977 | 10.761 | 298.8263 | -92.24858
64.55671 | 10.7385 | 298.8679 | -92.83853
64.56366 | 10.7165 | 298.9096 | -92.90494
64.5706 | 10.695 | 298.9513 | -91.48496
64.57755 | 10.672 | 298.9929 | -90.85158
64.58449 | 10.6505 | 299.0346 | -89.90153
64.59144 | 10.627 | 299.0763 | -89.56186
64.59838 | 10.604 | 299.1179 | -90.09307
64.60532 | 10.5815 | 299.1596 | -89.89131
64.61227 | 10.5595 | 299.2013 | -90.11351
64.61921 | 10.5355 | 299.2429 | -89.96538
64.62616 | 10.513 | 299.2846 | -89.9143
64.6331 | 10.48885 | 299.3263 | -90.89245
64.64005 | 10.46575 | 299.3679 | -90.13394
64.64699 | 10.4425 | 299.4096 | -90.81584
64.65394 | 10.4195 | 299.4513 | -91.92168
64.66088 | 10.39525 | 299.4929 | -92.36863
64.66782 | 10.3718 | 299.5346 | -91.93191
64.67477 | 10.34815 | 299.5763 | -91.10955
64.68171 | 10.32375 | 299.6179 | -92.1158
64.68866 | 10.3006 | 299.6596 | -92.07494
64.6956 | 10.27735 | 299.7013 | -92.24349
64.70255 | 10.2549 | 299.7429 | -93.16801
64.70949 | 10.2332 | 299.7846 | -93.3238
64.71644 | 10.21225 | 299.8263 | -92.85388
64.72338 | 10.19025 | 299.8679 | -92.42993
64.73032 | 10.1697 | 299.9096 | -93.24207
64.73727 | 10.1496 | 299.9513 | -93.83714
64.74421 | 10.1291 | 299.9929 | -94.98129
64.75116 | 10.1107 | 300.0346 | -95.24434
64.7581 | 10.0916 | 300.0763 | -95.17538
64.76505 | 10.07315 | 300.1179 | -95.33884
64.77199 | 10.0547 | 300.1596 | -96.09479
64.77894 | 10.03845 | 300.2013 | -96.14076
64.78588 | 10.02095 | 300.2429 | -96.07691
64.79282 | 10.0051 | 300.2846 | -95.70148
64.79977 | 9.98935 | 300.3263 | -96.20205
64.80671 | 9.97445 | 300.3679 | -95.38224
64.81366 | 9.96085 | 300.4096 | -95.07067
64.8206 | 9.9471 | 300.4513 | -94.19212
64.82755 | 9.9347 | 300.4929 | -94.41431
64.83449 | 9.92285 | 300.5346 | -94.91488
64.84144 | 9.9139 | 300.5763 | -94.91488
64.84838 | 9.90505 | 300.6179 | -94.53945
64.85532 | 9.89665 | 300.6596 | -94.59308
64.86227 | 9.8922 | 300.7013 | -93.67878
64.86921 | 9.8863 | 300.7429 | -94.20744
64.87616 | 9.88225 | 300.7846 | -94.03122
64.8831 | 9.88185 | 300.8263 | -94.3147
64.89005 | 9.8816 | 300.8679 | -93.98526
64.89699 | 9.882 | 300.9096 | -93.74264
64.90394 | 9.8849 | 300.9513 | -93.78606
64.91088 | 9.88875 | 300.9929 | -92.96114
64.91782 | 9.89325 | 301.0346 | -93.33401
64.92477 | 9.9007 | 301.0763 | -93.48724
64.93171 | 9.91005 | 301.1179 | -94.0108
64.93866 | 9.9188 | 301.1596 | -94.10785
64.9456 | 9.9313 | 301.2013 | -93.57919
64.95255 | 9.94735 | 301.2429 | -93.42085
64.95949 | 9.9634 | 301.2846 | -93.46427
64.96644 | 9.9832 | 301.3263 | -93.8397
64.97338 | 10.00565 | 301.3679 | -92.97648
64.98032 | 10.0309 | 301.4096 | -93.89589
64.98727 | 10.06105 | 301.4513 | -93.71456
64.99421 | 10.09275 | 301.4929 | -93.61495
65.00116 | 10.1266 | 301.5346 | -93.53578
65.0081 | 10.164 | 301.5763 | -93.90099
65.01505 | 10.20335 | 301.6179 | -93.63283
65.02199 | 10.244 | 301.6596 | -93.89843
65.02894 | 10.2885 | 301.6985 | -93.18334
65.03588 | 10.334 | 301.7402 | -93.21909
65.04282 | 10.38 | 301.7818 | -93.17568
65.04977 | 10.427 | 301.8235 | -93.41829
65.05671 | 10.474 | 301.8652 | -93.00966
65.06366 | 10.519 | 301.9068 | -92.32266
65.0706 | 10.5635 | 301.9485 | -92.00342
65.07755 | 10.6065 | 301.9902 | -91.91914
65.08449 | 10.649 | 302.0318 | -91.6995
65.09144 | 10.691 | 302.0735 | -90.38423
65.09838 | 10.7325 | 302.1152 | -90.65239
65.10532 | 10.7745 | 302.1568 | -91.2117
65.11227 | 10.8175 | 302.1985 | -91.58713
65.11921 | 10.8595 | 302.2402 | -91.38026
65.12616 | 10.9005 | 302.2818 | -91.21936
65.1331 | 10.943 | 302.3235 | -91.67651
65.14005 | 10.9825 | 302.3652 | -90.77497
65.14699 | 11.0215 | 302.4068 | -90.26674
65.15394 | 11.059 | 302.4485 | -89.99858
65.16088 | 11.095 | 302.4902 | -89.48013
65.16782 | 11.129 | 302.5318 | -88.77014
65.17477 | 11.163 | 302.5735 | -88.85442
65.18171 | 11.195 | 302.6152 | -88.63478
65.18866 | 11.2265 | 302.6568 | -88.67054
65.1956 | 11.2565 | 302.6985 | -88.98467
65.20255 | 11.2875 | 302.7402 | -89.4878
65.20949 | 11.314 | 302.7818 | -89.34222
65.21644 | 11.3425 | 302.8235 | -89.46481
65.22338 | 11.3705 | 302.8652 | -89.61294
65.23032 | 11.3965 | 302.8984 | -90.45574
65.23727 | 11.4225 | 302.94 | -89.6487
65.24421 | 11.4475 | 302.9817 | -90.56044
65.25116 | 11.472 | 303.0234 | -91.30108
65.2581 | 11.495 | 303.065 | -90.85669
65.26505 | 11.518 | 303.1067 | -90.33058
65.27199 | 11.5385 | 303.1484 | -89.96792
65.27894 | 11.5585 | 303.19 | -90.02411
65.28588 | 11.5785 | 303.2317 | -90.05476
65.29282 | 11.597 | 303.2734 | -89.67167
65.29977 | 11.614 | 303.315 | -89.85811
65.30671 | 11.6295 | 303.3567 | -89.97558
65.31366 | 11.644 | 303.3984 | -90.05986
65.3206 | 11.6575 | 303.44 | -90.22076
65.32755 | 11.6705 | 303.4817 | -90.76985
65.33449 | 11.681 | 303.5234 | -91.56157
65.34144 | 11.6915 | 303.565 | -91.71991
65.34838 | 11.7 | 303.6067 | -93.06327
65.35532 | 11.7075 | 303.6484 | -92.56015
65.36227 | 11.715 | 303.69 | -91.97019
65.36921 | 11.721 | 303.7317 | -92.03915
65.37616 | 11.725 | 303.7734 | -92.15662
65.3831 | 11.7295 | 303.815 | -92.15662
65.39005 | 11.732 | 303.8567 | -92.87682
65.39699 | 11.7335 | 303.8864 | -93.89584
65.40394 | 11.7345 | 303.928 | -93.34164
65.41088 | 11.7355 | 303.9697 | -92.89981
65.41782 | 11.7345 | 304.0114 | -93.00708
65.42477 | 11.733 | 304.053 | -93.19096
65.43171 | 11.731 | 304.0947 | -92.79766
65.43866 | 11.728 | 304.1364 | -93.26503
65.4456 | 11.7235 | 304.178 | -93.34931
65.45255 | 11.7195 | 304.2197 | -93.5996
65.45949 | 11.7135 | 304.2614 | -93.60726
65.46644 | 11.7075 | 304.303 | -93.72474
65.47338 | 11.7005 | 304.3447 | -94.3428
65.48032 | 11.693 | 304.3864 | -95.13451
65.48727 | 11.6845 | 304.428 | -95.53293
65.49421 | 11.6765 | 304.4697 | -94.79229
65.50116 | 11.6665 | 304.5114 | -94.55478
65.5081 | 11.6575 | 304.553 | -93.92397
65.51505 | 11.646 | 304.5947 | -93.90098
65.52199 | 11.636 | 304.6364 | -94.22788
65.52894 | 11.625 | 304.678 | -93.74519
65.53588 | 11.6145 | 304.7197 | -94.05422
65.54282 | 11.6025 | 304.7614 | -94.24065
65.54977 | 11.592 | 304.803 | -93.80905
65.55671 | 11.579 | 304.8447 | -93.42341
65.56366 | 11.5665 | 304.8864 | -93.55877
65.5706 | 11.554 | 304.8975 | -93.58175
65.57755 | 11.5405 | 304.9391 | -93.97761
65.58449 | 11.5265 | 304.9808 | -93.24464
65.59144 | 11.5135 | 305.0225 | -93.07863
65.59838 | 11.4995 | 305.0641 | -92.3099
65.60532 | 11.4865 | 305.1058 | -92.4427
65.61227 | 11.471 | 305.1475 | -92.06983
65.61921 | 11.4565 | 305.1891 | -92.52698
65.62616 | 11.4425 | 305.2308 | -92.95349
65.6331 | 11.428 | 305.2725 | -92.34821
65.64005 | 11.413 | 305.3141 | -92.17454
65.64699 | 11.398 | 305.3558 | -91.36495
65.65394 | 11.3825 | 305.3975 | -91.54883
65.66088 | 11.3675 | 305.4391 | -91.17085
65.66782 | 11.3515 | 305.4808 | -90.80564
65.67477 | 11.337 | 305.5225 | -91.40836
65.68171 | 11.3205 | 305.5641 | -91.23981
65.68866 | 11.305 | 305.6058 | -92.0494
65.6956 | 11.2885 | 305.6475 | -92.3712
65.70255 | 11.272 | 305.6891 | -92.43248
65.70949 | 11.257 | 305.7308 | -92.149
65.71644 | 11.2405 | 305.7725 | -92.54485
65.72338 | 11.2235 | 305.8141 | -92.85899
65.73032 | 11.2075 | 305.8558 | -92.64446
65.73727 | 11.191 | 305.8975 | -92.96881
65.74421 | 11.1735 | 305.9391 | -93.72221
65.75116 | 11.1575 | 305.9808 | -94.67227
65.7581 | 11.1415 | 306.0225 | -94.63141
65.76505 | 11.1245 | 306.0641 | -94.34537
65.77199 | 11.109 | 306.1058 | -94.74889
65.77894 | 11.0925 | 306.1475 | -94.63141
65.78588 | 11.0755 | 306.1891 | -94.23044
65.79282 | 11.0605 | 306.2308 | -94.21512
65.79977 | 11.045 | 306.2725 | -93.6226
65.80671 | 11.0295 | 306.3141 | -94.52925
65.81366 | 11.017 | 306.3558 | -94.42453
65.8206 | 11.003 | 306.3975 | -94.45518
65.82755 | 10.992 | 306.4391 | -94.62118
65.83449 | 10.98 | 306.4808 | -94.18701
65.84144 | 10.9715 | 306.5225 | -93.99547
65.84838 | 10.964 | 306.5641 | -94.28661
65.85532 | 10.957 | 306.6058 | -94.3428
65.86227 | 10.954 | 306.6475 | -94.11805
65.86921 | 10.952 | 306.6891 | -93.69155
65.87616 | 10.952 | 306.7308 | -93.75029
65.8831 | 10.9555 | 306.7725 | -93.7937
65.89005 | 10.961 | 306.8141 | -94.06697
65.89699 | 10.969 | 306.8558 | -93.4004
65.90394 | 10.9795 | 306.8975 | -93.70687
65.91088 | 10.993 | 306.9391 | -93.04796
65.91782 | 11.0095 | 306.9808 | -94.15125
65.92477 | 11.028 | 307.0225 | -94.65437
65.93171 | 11.05 | 307.0641 | -95.35415
65.93866 | 11.074 | 307.1058 | -94.57775
65.9456 | 11.101 | 307.1475 | -94.03887
65.95255 | 11.131 | 307.1891 | -94.55732
65.95949 | 11.164 | 307.2308 | -93.87032
65.96644 | 11.1995 | 307.2725 | -93.31101
65.97338 | 11.2385 | 307.3141 | -93.22929
65.98032 | 11.28 | 307.3558 | -93.79881
65.98727 | 11.324 | 307.3975 | -93.96992
65.99421 | 11.37 | 307.4391 | -94.10018
66.00116 | 11.4175 | 307.4808 | -94.76931
66.0081 | 11.4645 | 307.5225 | -94.45517
66.01505 | 11.5145 | 307.5641 | -94.25086
66.02199 | 11.564 | 307.6058 | -94.54201
66.02894 | 11.6145 | 307.6475 | -94.72589
66.03588 | 11.6665 | 307.6891 | -93.91374
66.04282 | 11.719 | 307.7308 | -93.69665
66.04977 | 11.77 | 307.7725 | -94.31981
66.05671 | 11.822 | 307.8141 | -94.19723
66.06366 | 11.877 | 307.8558 | -94.46283
66.0706 | 11.9315 | 307.8975 | -95.19836
66.07755 | 11.988 | 307.9391 | -94.24319
66.08449 | 12.0455 | 307.9768 | -94.26873
66.09144 | 12.103 | 308.0185 | -93.32634
66.09838 | 12.162 | 308.0602 | -94.06187
66.10532 | 12.224 | 308.1018 | -94.96595
66.11227 | 12.285 | 308.1435 | -94.44241
66.11921 | 12.3485 | 308.1852 | -94.9915
66.12616 | 12.413 | 308.2268 | -94.8638
66.1331 | 12.478 | 308.2685 | -95.32861
66.14005 | 12.543 | 308.3102 | -95.88536
66.14699 | 12.61 | 308.3518 | -95.80364
66.15394 | 12.678 | 308.3935 | -95.82662
66.16088 | 12.7445 | 308.4352 | -95.4512
66.16782 | 12.813 | 308.4768 | -95.84961
66.17477 | 12.88 | 308.5185 | -95.56613
66.18171 | 12.9475 | 308.5602 | -95.59166
66.18866 | 13.015 | 308.6018 | -95.37968
66.1956 | 13.0805 | 308.6435 | -95.59166
66.20255 | 13.146 | 308.6852 | -95.10131
66.20949 | 13.2095 | 308.7268 | -94.71567
66.21644 | 13.272 | 308.7685 | -95.27753
66.22338 | 13.332 | 308.8102 | -94.74377
66.23032 | 13.392 | 308.8518 | -94.75909
66.23727 | 13.45 | 308.8935 | -95.04002
66.24421 | 13.505 | 308.9352 | -94.46794
66.25116 | 13.557 | 308.9768 | -94.37089
66.2581 | 13.608 | 309.0189 | -94.62373
66.26505 | 13.6575 | 309.0606 | -94.86635
66.27199 | 13.7045 | 309.1022 | -94.71822
66.27894 | 13.748 | 309.1439 | -95.01703
66.28588 | 13.7905 | 309.1856 | -95.48696
66.29282 | 13.831 | 309.2272 | -94.87912
66.29977 | 13.8685 | 309.2689 | -94.13338
66.30671 | 13.905 | 309.3106 | -94.62884
66.31366 | 13.9375 | 309.3522 | -94.58031
66.3206 | 13.9675 | 309.3939 | -94.25852
66.32755 | 13.9965 | 309.4356 | -94.21766
66.33449 | 14.0225 | 309.4772 | -94.55733
66.34144 | 14.046 | 309.5189 | -94.22533
66.34838 | 14.0665 | 309.5606 | -94.03634
66.35532 | 14.0865 | 309.6022 | -93.88055
66.36227 | 14.1055 | 309.6439 | -94.18446
66.36921 | 14.12 | 309.6856 | -93.59196
66.37616 | 14.135 | 309.7272 | -93.50512
66.3831 | 14.1475 | 309.7689 | -93.99802
66.39005 | 14.1585 | 309.8106 | -94.12827
66.39699 | 14.169 | 309.8522 | -94.75654
66.40394 | 14.177 | 309.8939 | -95.46653
66.41088 | 14.185 | 309.9361 | -96.19696
66.41782 | 14.191 | 309.9778125 | -96.04627
66.42477 | 14.1965 | 310.0195 | -95.47165
66.43171 | 14.2005 | 310.0611 | -95.72703
66.43866 | 14.201 | 310.1028125 | -95.89559
66.4456 | 14.203 | 310.1445 | -95.88027
66.45255 | 14.2035 | 310.1861 | -95.84707
66.45949 | 14.203 | 310.2278125 | -95.69639
66.46644 | 14.201 | 310.2695 | -94.08231
66.47338 | 14.1985 | 310.3111 | -94.63651
66.48032 | 14.194 | 310.3528125 | -94.56755
66.48727 | 14.1895 | 310.3945 | -94.23299
66.49421 | 14.184 | 310.4361 | -94.12572
66.50116 | 14.178 | 310.4778125 | -94.10018
66.5081 | 14.1725 | 310.5195 | -94.62628
66.51505 | 14.164 | 310.5611 | -94.74632
66.52199 | 14.1565 | 310.6028125 | -95.34905
66.52894 | 14.149 | 310.6445 | -96.19439
66.53588 | 14.139 | 310.6861 | -96.21227
66.54282 | 14.131 | 310.7278125 | -95.68872
66.54977 | 14.1215 | 310.7695 | -95.6453
66.55671 | 14.1115 | 310.8111 | -95.53804
66.56366 | 14.101 | 310.8528125 | -95.063
66.5706 | 14.0915 | 310.8945 | -94.85358
66.57755 | 14.08 | 310.9361 | -95.08854
66.58449 | 14.0705 | 310.9778125 | -95.26731
66.59144 | 14.0585 | 311.0195 | -94.71056
66.59838 | 14.0475 | 311.0611 | -94.70035
66.60532 | 14.0365 | 311.1028125 | -94.16402
66.61227 | 14.0255 | 311.1445 | -94.63139
66.61921 | 14.014 | 311.1861 | -95.58911
66.62616 | 14.003 | 311.2278125 | -95.97731
66.6331 | 13.9915 | 311.2695 | -95.22901
66.64005 | 13.9795 | 311.3111 | -95.90581
66.64699 | 13.9695 | 311.3528125 | -95.82664
66.65394 | 13.957 | 311.3945 | -96.15099
66.66088 | 13.947 | 311.4361 | -96.31444
66.66782 | 13.9365 | 311.4778125 | -97.17001
66.67477 | 13.9255 | 311.5195 | -97.77784
66.68171 | 13.916 | 311.5611 | -97.50968
66.68866 | 13.905 | 311.6028125 | -97.29004
66.6956 | 13.8955 | 311.6445 | -97.84424
66.70255 | 13.885 | 311.6861 | -98.41377
66.70949 | 13.875 | 311.7278125 | -98.04089
66.71644 | 13.864 | 311.7695 | -98.13794
66.72338 | 13.8525 | 311.8111 | -98.48528
66.73032 | 13.84 | 311.8528125 | -98.567
66.73727 | 13.829 | 311.8945 | -98.38057
66.74421 | 13.816 | 328.6178 | -98.65639
66.75116 | 13.8045 | 328.6595 | -99.52473
66.7581 | 13.7925 | 328.7011 | -99.78012
66.76505 | 13.7795 | 328.7428 | -100.1939
66.77199 | 13.766 | 328.7845 | -99.24634
66.77894 | 13.753 | 328.8261 | -98.91944
66.78588 | 13.74 | 328.8678 | -99.8746
66.79282 | 13.727 | 328.9095 | -100.3854
66.79977 | 13.714 | 328.9511 | -100.3343
66.80671 | 13.7 | 328.9928 | -101.3559
66.81366 | 13.6875 | 329.0345 | -101.1184
66.8206 | 13.674 | 329.0761 | -101.2997
66.82755 | 13.661 | 329.1178 | -101.1184
66.83449 | 13.6485 | 329.1595 | -100.8553
66.84144 | 13.6355 | 329.2011 | -100.2424
66.84838 | 13.6235 | 329.2428 | -99.46086
66.85532 | 13.6115 | 329.2845 | -98.84026
66.86227 | 13.6005 | 329.3261 | -99.05478
66.86921 | 13.591 | 329.3678 | -99.4583
66.87616 | 13.581 | 329.4095 | -99.48639
66.8831 | 13.5715 | 329.4511 | -99.02158
66.89005 | 13.563 | 329.4928 | -98.72022
66.89699 | 13.556 | 329.5345 | -98.50825
66.90394 | 13.552 | 329.5761 | -98.97817
66.91088 | 13.5495 | 329.6178 | -98.81982
66.91782 | 13.5485 | 329.6595 | -98.4827
66.92477 | 13.55 | 329.7012 | -98.79939
66.93171 | 13.5545 | 329.7429 | -99.45064
66.93866 | 13.5595 | 329.7846 | -98.8377
66.9456 | 13.5665 | 329.8262 | -98.57976
66.95255 | 13.574 | 329.8679 | -98.84282
66.95949 | 13.582 | 329.9096 | -99.24889
66.96644 | 13.5915 | 329.9512 | -98.67936
66.97338 | 13.5995 | 329.9929 | -98.90666
66.98032 | 13.6075 | 330.0346 | -99.09565
66.98727 | 13.6145 | 330.0762 | -98.63339
66.99421 | 13.6215 | 330.1179 | -98.59764
67.00116 | 13.6285 | 330.1596 | -98.87346
67.0081 | 13.632 | 330.2012 | -99.99719
67.01505 | 13.6375 | 330.2429 | -99.84141
67.02199 | 13.64 | 330.2846 | -99.82864
67.02894 | 13.642 | 330.3262 | -99.74947
67.03588 | 13.6435 | 330.3679 | -99.90526
67.04282 | 13.6425 | 330.4096 | -100.3956
67.04977 | 13.6415 | 330.4512 | -101.0086
67.05671 | 13.6385 | 330.4929 | -101.0673
67.06366 | 13.6345 | 330.5346 | -100.2194
67.0706 | 13.63 | 330.5762 | -100.9038
67.07755 | 13.6245 | 330.6179 | -101.43
67.08449 | 13.618 | 330.6596 | -101.2997
67.09144 | 13.611 | 330.7012 | -100.9702
67.09838 | 13.605 | 330.7429 | -101.2844
67.10532 | 13.597 | 330.7846 | -101.3201
67.11227 | 13.589 | 330.8262 | -100.1964
67.11921 | 13.581 | 330.8679 | -99.37148
67.12616 | 13.5745 | 330.9096 | -98.42653
67.1331 | 13.5705 | 330.9512 | -98.18646
67.14005 | 13.5675 | 330.9929 | -98.3448
67.14699 | 13.565 | 331.0346 | -98.33458
67.15394 | 13.5635 | 331.0762 | -98.66659
67.16088 | 13.5645 | 331.1179 | -98.84282
67.16782 | 13.5665 | 331.1596 | -98.60019
67.17477 | 13.5695 | 331.2012 | -98.54401
67.18171 | 13.5735 | 331.2429 | -98.06131
67.18866 | 13.579 | 331.2846 | -98.16347
67.1956 | 13.5855 | 331.3262 | -97.24151
67.20255 | 13.5925 | 331.3679 | -97.19043
67.20949 | 13.6 | 331.4096 | -97.07805
67.21644 | 13.608 | 331.4512 | -97.01675
67.22338 | 13.6155 | 331.4929 | -97.88509
67.23032 | 13.6235 | 331.5346 | -97.02186
67.23727 | 13.63 | 331.5762 | -96.60047
67.24421 | 13.6365 | 331.6179 | -96.29911
67.25116 | 13.6415 | 331.6596 | -96.14077
67.2581 | 13.6465 | 331.7012 | -96.55195
67.26505 | 13.6505 | 331.7429 | -96.91716
67.27199 | 13.6535 | 331.7846 | -97.67568
67.27894 | 13.6555 | 331.8262 | -97.64247
67.28588 | 13.655 | 331.8679 | -98.42652
67.29282 | 13.6545 | 331.9096 | -98.13538
67.29977 | 13.651 | 331.9512 | -97.70633
67.30671 | 13.6475 | 331.9791 | -97.32068
67.31366 | 13.642 | 332.0208 | -97.004
67.3206 | 13.6355 | 332.0624 | -96.81501
67.32755 | 13.628 | 332.1041 | -97.12148
67.33449 | 13.618 | 332.1458 | -97.12659
67.34144 | 13.607 | 332.1874 | -97.25684
67.34838 | 13.5955 | 332.2291 | -96.82523
67.35532 | 13.5825 | 332.2708 | -97.17511
67.36227 | 13.568 | 332.3124 | -97.21597
67.36921 | 13.5515 | 332.3541 | -96.33742
67.37616 | 13.5365 | 332.3958 | -95.59168
67.3831 | 13.518 | 332.4374 | -95.40269
67.39005 | 13.5 | 332.4791 | -95.42567
67.39699 | 13.4815 | 332.5208 | -94.90467
67.40394 | 13.4625 | 332.5624 | -94.33514
67.41088 | 13.4435 | 332.6041 | -95.17793
67.41782 | 13.4225 | 332.6458 | -95.01449
67.42477 | 13.402 | 332.6874 | -94.69525
67.43171 | 13.381 | 332.7291 | -94.79229
67.43866 | 13.361 | 332.7708 | -95.09366
67.4456 | 13.34 | 332.8124 | -94.89446
67.45255 | 13.3195 | 332.8461 | -94.84082
67.45949 | 13.298 | 332.8877 | -96.12033
67.46644 | 13.2765 | 332.9294 | -96.77669
67.47338 | 13.2535 | 332.9711 | -96.47533
67.48032 | 13.232 | 333.0127 | -96.3987
67.48727 | 13.2095 | 333.0544 | -96.67453
67.49421 | 13.187 | 333.0961 | -97.13423
67.50116 | 13.164 | 333.1377 | -97.11891
67.5081 | 13.141 | 333.1794 | -96.82266
67.51505 | 13.118 | 333.2211 | -97.43816
67.52199 | 13.094 | 333.2627 | -97.55309
67.52894 | 13.071 | 333.3044 | -98.21711
67.53588 | 13.047 | 333.3461 | -99.92057
67.54282 | 13.023 | 333.3877 | -99.73414
67.54977 | 12.9985 | 333.4294 | -100.296
67.55671 | 12.9745 | 333.4711 | -100.8579
67.56366 | 12.9495 | 333.5127 | -102.1399
67.5706 | 12.924 | 333.5544 | -101.8411
67.57755 | 12.899 | 333.5961 | -101.647
67.58449 | 12.8725 | 333.6377 | -101.7364
67.59144 | 12.8465 | 333.6794 | -101.6062
67.59838 | 12.821 | 333.7211 | -101.8488
67.60532 | 12.7935 | 333.7627 | -101.6904
67.61227 | 12.767 | 333.8044 | -101.739
67.61921 | 12.7395 | 333.8461 | -101.3865
67.62616 | 12.712 | 333.8877 | -101.1184
67.6331 | 12.684 | 333.9294 | -101.7722
67.64005 | 12.656 | 333.9711 | -101.9407
67.64699 | 12.628 | 334.0127 | -101.2665
67.65394 | 12.599 | 334.0544 | -100.794
67.66088 | 12.5715 | 334.0961 | -100.3088
67.66782 | 12.5425 | 334.1377 | -100.5361
67.67477 | 12.5145 | 334.1794 | -99.80564
67.68171 | 12.4865 | 334.2211 | -99.98697
67.68866 | 12.459 | 334.2627 | -99.25144
67.6956 | 12.431 | 334.3044 | -98.7994
67.70255 | 12.402 | 334.3461 | -98.90156
67.70949 | 12.3755 | 334.3877 | -98.73556
67.71644 | 12.3485 | 334.4294 | -98.0792
67.72338 | 12.322 | 334.4711 | -97.46116
67.73032 | 12.296 | 334.5127 | -97.55821
67.73727 | 12.2685 | 334.5544 | -97.88766
67.74421 | 12.2425 | 334.5961 | -97.93108
67.75116 | 12.2165 | 334.6377 | -98.32183
67.7581 | 12.1905 | 334.6794 | -98.18392
67.76505 | 12.165 | 334.7211 | -99.10844
67.77199 | 12.1405 | 334.7627 | -99.34595
67.77894 | 12.115 | 334.8044 | -98.09964
67.78588 | 12.0905 | 334.8461 | -98.03323
67.79282 | 12.0645 | 334.8877 | -98.34736
67.79977 | 12.0405 | 334.9294 | -98.58488
67.80671 | 12.016 | 334.9711 | -98.54146
67.81366 | 11.9935 | 335.0127 | -98.95519
67.8206 | 11.9715 | 335.0544 | -98.77898
67.82755 | 11.9485 | 335.0961 | -98.3729
67.83449 | 11.928 | 335.1377 | -98.2171
67.84144 | 11.9095 | 335.1794 | -98.12261
67.84838 | 11.892 | 335.2211 | -99.27953
67.85532 | 11.877 | 335.2627 | -99.42766
67.86227 | 11.8615 | 335.3044 | -99.46852
67.86921 | 11.8475 | 335.3461 | -99.20036
67.87616 | 11.8355 | 335.3877 | -100.0227
67.8831 | 11.8255 | 335.4294 | -100.5361
67.89005 | 11.8175 | 335.4711 | -101.3584
67.89699 | 11.8105 | 335.5127 | -101.6726
67.90394 | 11.8065 | 335.5544 | -101.7032
67.91088 | 11.804 | 335.5961 | -100.9421
67.91782 | 11.803 | 335.6377 | -101.6445
67.92477 | 11.8045 | 335.6794 | -101.7262
67.93171 | 11.8085 | 335.7211 | -102.2906
67.93866 | 11.816 | 335.7379 | -102.8703
67.9456 | 11.8245 | 335.7796 | -103.187
67.95255 | 11.8385 | 335.8213 | -102.8678
67.95949 | 11.854 | 335.8629 | -102.5409
67.96644 | 11.873 | 335.9046 | -102.5562
67.97338 | 11.895 | 335.9463 | -102.1016
67.98032 | 11.92 | 335.9879 | -103.62375
67.98727 | 11.9465 | 336.0296 | -104.8011
67.99421 | 11.976 | 336.0713 | -104.3286
68.00116 | 12.0085 | 336.1129 | -103.6135
68.0081 | 12.0415 | 336.1546 | -103.8434
68.01505 | 12.077 | 336.1963 | -103.8051
68.02199 | 12.1145 | 336.2379 | -103.7463
68.02894 | 12.1535 | 336.2796 | -103.9711
68.03588 | 12.194 | 336.3213 | -103.634
68.04282 | 12.2355 | 336.3629 | -103.5114
68.04977 | 12.279 | 336.4046 | -102.924
68.05671 | 12.3235 | 336.4463 | -102.1042
68.06366 | 12.369 | 336.4879 | -101.3533
68.0706 | 12.4155 | 336.5296 | -101.3431
68.07755 | 12.4625 | 336.5713 | -101.0698
68.08449 | 12.5095 | 336.6129 | -100.1249
68.09144 | 12.5565 | 336.6546 | -99.97932
68.09838 | 12.6035 | 336.6963 | -99.21569
68.10532 | 12.6525 | 336.7413 | -98.48272
68.11227 | 12.6995 | 336.7829 | -98.19923
68.11921 | 12.7425 | 336.8246 | -97.90042
68.12616 | 12.7855 | 336.8663 | -98.10728
68.1331 | 12.8255 | 336.9079 | -98.08175
68.14005 | 12.8625 | 336.9496 | -97.61693
68.14699 | 12.898 | 336.9913 | -97.64758
68.15394 | 12.9315 | 337.0329 | -98.98328
68.16088 | 12.9625 | 337.0746 | -99.72137
68.16782 | 12.9915 | 337.1163 | -99.32807
68.17477 | 13.02 | 337.1579 | -99.10842
68.18171 | 13.047 | 337.1996 | -99.13907
68.18866 | 13.0715 | 337.2413 | -98.74832
68.1956 | 13.094 | 337.2829 | -99.26165
68.20255 | 13.1145 | 337.3246 | -98.71001
68.20949 | 13.1355 | 337.3663 | -98.69979
68.21644 | 13.154 | 337.4079 | -98.40353
68.22338 | 13.171 | 337.4496 | -98.61806
68.23032 | 13.1865 | 337.4913 | -99.4251
68.23727 | 13.201 | 337.5329 | -99.5528
68.24421 | 13.213 | 337.5746 | -99.28464
68.25116 | 13.224 | 337.6163 | -99.55025
68.2581 | 13.232 | 337.6579 | -99.59366
68.26505 | 13.2395 | 337.6996 | -100.7557
68.27199 | 13.245 | 337.7413 | -100.9345
68.27894 | 13.249 | 337.7829 | -101.5857
68.28588 | 13.2525 | 337.8246 | -101.6623
68.29282 | 13.2535 | 337.8663 | -102.3647
68.29977 | 13.2555 | 337.9079 | -102.4822
68.30671 | 13.255 | 337.9496 | -102.5664
68.31366 | 13.253 | 337.9733 | -101.9612
68.3206 | 13.2525 | 338.015 | -101.5295
68.32755 | 13.2495 | 338.0566 | -101.6904
68.33449 | 13.247 | 338.0983 | -101.8513
68.34144 | 13.243 | 338.14 | -101.3329
68.34838 | 13.237 | 338.1816 | -101.9663
68.35532 | 13.231 | 338.2233 | -102.4822
68.36227 | 13.2255 | 338.265 | -102.9623
68.36921 | 13.2175 | 338.3066 | -102.7171
68.37616 | 13.209 | 338.3483 | -103.7438
68.3831 | 13.1995 | 338.39 | -104.3874
68.39005 | 13.19 | 338.4316 | -104.4947
68.39699 | 13.179 | 338.4733 | -103.8587
68.40394 | 13.167 | 338.515 | -104.6479
68.41088 | 13.155 | 338.5566 | -103.8459
68.41782 | 13.142 | 338.5983 | -104.4512
68.42477 | 13.1295 | 338.64 | -104.2827
68.43171 | 13.115 | 338.6816 | -103.7259
68.43866 | 13.1015 | 338.7195 | -103.9609
68.4456 | 13.087 | 338.7612 | -103.7719
68.45255 | 13.0725 | 338.8029 | -103.5931
68.45949 | 13.058 | 338.8445 | -103.3862
68.46644 | 13.044 | 338.8862 | -103.0134
68.47338 | 13.028 | 338.9279 | -102.9112
68.48032 | 13.013 | 338.9695 | -103.4297
68.48727 | 12.998 | 339.0112 | -102.8193
68.49421 | 12.983 | 339.0529 | -103.0772
68.50116 | 12.9685 | 339.0945 | -103.3326
68.5081 | 12.9525 | 339.1362 | -102.8525
68.51505 | 12.9375 | 339.1779 | -101.3176
68.52199 | 12.922 | 339.2195 | -101.029
68.52894 | 12.9065 | 339.2612 | -101.3457
68.53588 | 12.8915 | 339.3029 | -102.0965
68.54282 | 12.876 | 339.3445 | -101.9356
68.54977 | 12.861 | 339.3862 | -101.7952
68.55671 | 12.845 | 339.4279 | -102.1119
68.56366 | 12.8295 | 339.4695 | -101.7747
68.5706 | 12.815 | 339.5112 | -102.0914
68.57755 | 12.799 | 339.5529 | -102.403
68.58449 | 12.784 | 339.5945 | -101.6011
68.59144 | 12.7695 | 339.6362 | -102.4975
68.59838 | 12.754 | 339.6779 | -102.5435
68.60532 | 12.7385 | 339.7195 | -103.1743
68.61227 | 12.7245 | 339.7374 | -102.5205
68.61921 | 12.7085 | 339.7791 | -102.1016
68.62616 | 12.6945 | 339.8207 | -101.8156
68.6331 | 12.6795 | 339.8624 | -102.1144
68.64005 | 12.664 | 339.9041 | -101.5525
68.64699 | 12.6495 | 339.9457 | -101.9382
68.65394 | 12.634 | 339.9874 | -101.1822
68.66088 | 12.619 | 340.0291 | -101.0315
68.66782 | 12.604 | 340.0707 | -100.6485
68.67477 | 12.588 | 340.1124 | -101.5296
68.68171 | 12.573 | 340.1541 | -101.5142
68.68866 | 12.5575 | 340.1957 | -101.5372
68.6956 | 12.541 | 340.2374 | -100.6536
68.70255 | 12.526 | 340.2791 | -100.7966
68.70949 | 12.509 | 340.3207 | -100.6587
68.71644 | 12.4925 | 340.3624 | -99.91803
68.72338 | 12.475 | 340.4041 | -99.7367
68.73032 | 12.4585 | 340.4457 | -99.75203
68.73727 | 12.4395 | 340.4874 | -99.84908
68.74421 | 12.423 | 340.5291 | -100.0483
68.75116 | 12.404 | 340.5707 | -99.97678
68.7581 | 12.386 | 340.6124 | -99.70095
68.76505 | 12.3675 | 340.6541 | -98.71514
68.77199 | 12.349 | 340.6957 | -99.80056
68.77894 | 12.3305 | 340.7374 | -100.056
68.78588 | 12.3135 | 340.7791 | -99.91549
68.79282 | 12.2965 | 340.8207 | -99.48388
68.79977 | 12.28 | 340.8624 | -100.3011
68.80671 | 12.2635 | 340.9041 | -100.2066
68.81366 | 12.2485 | 340.9457 | -100.7634
68.8206 | 12.234 | 340.9874 | -101.2154
68.82755 | 12.2205 | 341.0291 | -102.3596
68.83449 | 12.208 | 341.0707 | -102.6022
68.84144 | 12.197 | 341.1124 | -102.1246
68.84838 | 12.188 | 341.1541 | -101.6956
68.85532 | 12.18 | 341.1957 | -101.3533
68.86227 | 12.1745 | 341.2374 | -100.8604
68.86921 | 12.1695 | 341.2791 | -100.4773
68.87616 | 12.167 | 341.3207 | -101.7747
68.8831 | 12.1655 | 341.3624 | -102.2395
68.89005 | 12.1665 | 341.4041 | -101.9203
68.89699 | 12.1715 | 341.4457 | -102.3008
68.90394 | 12.1765 | 341.4874 | -102.8397
68.91088 | 12.184 | 341.5291 | -102.855
68.91782 | 12.1945 | 341.5707 | -102.2421
68.92477 | 12.207 | 341.6124 | -102.9163
68.93171 | 12.2205 | 341.6541 | -102.8423
68.93866 | 12.235 | 341.6957 | -102.3289
68.9456 | 12.2515 | 341.7374 | -102.1808
68.95255 | 12.27 | 341.7791 | -103.0721
68.95949 | 12.29 | 341.8207 | -102.7657
68.96644 | 12.313 | 341.8624 | -102.9214
68.97338 | 12.336 | 341.9041 | -102.8627
68.98032 | 12.3595 | 341.9457 | -102.6482
68.98727 | 12.385 | 341.9874 | -102.0199
68.99421 | 12.4115 | 342.0291 | -101.4044
69.00116 | 12.441 | 342.0707 | -102.5409
69.0081 | 12.47 | 342.1124 | -102.8729
69.01505 | 12.5015 | 342.1541 | -103.2483
69.02199 | 12.534 | 342.1957 | -102.8474
69.02894 | 12.5675 | 342.2374 | -102.2702
69.03588 | 12.6 | 342.2791 | -101.9356
69.04282 | 12.6345 | 342.3207 | -101.5755
69.04977 | 12.669 | 342.3624 | -101.8335
69.05671 | 12.707 | 342.4041 | -101.0392
69.06366 | 12.745 | 342.4457 | -100.6842
69.0706 | 12.7845 | 342.4874 | -99.9691
69.07755 | 12.823 | 342.5291 | -100.6612
69.08449 | 12.864 | 342.5707 | -100.4824
69.09144 | 12.905 | 342.6124 | -100.176
69.09838 | 12.949 | 342.6541 | -100.0125
69.10532 | 12.9945 | 342.6957 | -99.57578
69.11227 | 13.043 | 342.7374 | -98.29116
69.11921 | 13.09 | 342.7791 | -98.6155
69.12616 | 13.138 | 342.8207 | -98.26051
69.1331 | 13.1855 | 342.8624 | -97.66034
69.14005 | 13.233 | 342.9041 | -97.6629
69.14699 | 13.278 | 342.9457 | -97.55563
69.15394 | 13.322 | 342.9874 | -97.30023
69.16088 | 13.3655 | 343.0291 | -96.66686
69.16782 | 13.408 | 343.0707 | -97.20319
69.17477 | 13.4495 | 343.1124 | -96.7537
69.18171 | 13.4935 | 343.1541 | -97.96682
69.18866 | 13.5365 | 343.1957 | -98.6998
69.1956 | 13.579 | 343.2374 | -98.23243
69.20255 | 13.6205 | 343.2791 | -97.95916
69.20949 | 13.6625 | 343.3207 | -97.17255
69.21644 | 13.703 | 343.3624 | -97.40496
69.22338 | 13.7435 | 343.4041 | -96.95802
69.23032 | 13.784 | 343.4457 | -97.20575
69.23727 | 13.8215 | 343.4874 | -97.57351
69.24421 | 13.86 | 343.5291 | -97.65779
69.25116 | 13.8975 | 343.5707 | -97.47391
69.2581 | 13.933 | 343.6124 | -97.55052
69.26505 | 13.968 | 343.6198 | -98.4112
69.27199 | 14.001 | 343.6615 | -98.48016
69.27894 | 14.032 | 343.7031 | -97.83912
69.28588 | 14.062 | 343.7448 | -98.05876
69.29282 | 14.09 | 343.7865 | -98.6717
69.29977 | 14.1185 | 343.8281 | -98.68191
69.30671 | 14.144 | 343.8698 | -99.03436
69.31366 | 14.1695 | 343.9115 | -99.31784
69.3206 | 14.194 | 343.9531 | -99.05224
69.32755 | 14.215 | 343.9948 | -98.36523
69.33449 | 14.236 | 344.0365 | -98.41375
69.34144 | 14.256 | 344.0781 | -98.39587
69.34838 | 14.2725 | 344.1198 | -98.4827
69.35532 | 14.29 | 344.1615 | -98.82748
69.36227 | 14.305 | 344.2031 | -100.13
69.36921 | 14.3175 | 344.2448 | -101.2358
69.37616 | 14.3295 | 344.2865 | -100.4135
69.3831 | 14.3405 | 344.3281 | -101.2895
69.39005 | 14.3505 | 344.3698 | -102.0863
69.39699 | 14.358 | 344.4115 | -101.7747
69.40394 | 14.366 | 344.4531 | -101.3508
69.41088 | 14.3715 | 344.4948 | -101.4963
69.41782 | 14.378 | 344.5365 | -102.0582
69.42477 | 14.3825 | 344.5781 | -102.4413
69.43171 | 14.3855 | 344.6198 | -102.6814
69.43866 | 14.388 | 344.6615 | -102.9929
69.4456 | 14.3895 | 344.7031 | -103.0466
69.45255 | 14.3905 | 344.7448 | -102.9087
69.45949 | 14.39 | 344.774 | -103.5318
69.46644 | 14.39 | 344.8156 | -103.5522
69.47338 | 14.3885 | 344.8573 | -103.897
69.48032 | 14.387 | 344.899 | -103.9558
69.48727 | 14.384 | 344.9406 | -104.4665
69.49421 | 14.3805 | 344.9823 | -104.1115
69.50116 | 14.3765 | 345.024 | -103.5778
69.5081 | 14.3715 | 345.0656 | -104.0988
69.51505 | 14.3675 | 345.1073 | -103.5855
69.52199 | 14.3625 | 345.149 | -102.9572
69.52894 | 14.357 | 345.1906 | -102.2498
69.53588 | 14.3495 | 345.2323 | -103.2305
69.54282 | 14.3435 | 345.274 | -102.1961
69.54977 | 14.336 | 345.3156 | -101.2588
69.55671 | 14.329 | 345.3573 | -101.0137
69.56366 | 14.32 | 345.399 | -102.1297
69.5706 | 14.3125 | 345.4406 | -102.5435
69.57755 | 14.3035 | 345.4823 | -101.8667
69.58449 | 14.2955 | 345.524 | -101.813
69.59144 | 14.2865 | 345.5656 | -103.021
69.59838 | 14.2765 | 345.6073 | -103.2228
69.60532 | 14.2685 | 345.649 | -103.4552
69.61227 | 14.2585 | 345.6906 | -103.3684
69.61921 | 14.248 | 345.7323 | -102.6431
69.62616 | 14.238 | 345.774 | -102.1425
69.6331 | 14.2285 | 345.8156 | -102.0174
69.64005 | 14.217 | 345.8573 | -102.6686
69.64699 | 14.2055 | 345.899 | -102.5281
69.65394 | 14.195 | 345.9406 | -102.9598
69.66088 | 14.1825 | 345.9823 | -103.754
69.66782 | 14.171 | 346.024 | -103.1028
69.67477 | 14.158 | 346.0656 | -104.1626
69.68171 | 14.1455 | 346.1073 | -104.7271
69.68866 | 14.1335 | 346.149 | -104.5534
69.6956 | 14.1205 | 346.1906 | -104.6402
69.70255 | 14.1065 | 346.2323 | -105.5264
69.70949 | 14.0925 | 346.274 | -105.3809
69.71644 | 14.0795 | 346.3156 | -105.8993
69.72338 | 14.063 | 346.3573 | -105.2583
69.73032 | 14.0475 | 346.399 | -104.9365
69.73727 | 14.0325 | 346.4406 | -105.4754
69.74421 | 14.016 | 346.4823 | -105.1229
69.75116 | 14.001 | 346.524 | -104.1064
69.7581 | 13.985 | 346.5656 | -103.3913
69.76505 | 13.9685 | 346.6073 | -102.8423
69.77199 | 13.951 | 346.649 | -102.8959
69.77894 | 13.935 | 346.6906 | -103.353
69.78588 | 13.919 | 346.7323 | -103.4092
69.79282 | 13.9015 | 346.774 | -103.708
69.79977 | 13.8855 | 346.8156 | -103.4245
69.80671 | 13.8685 | 346.9485 | -103.1513
69.81366 | 13.855 | 346.9902 | -103.9762
69.8206 | 13.8395 | 347.0319 | -103.4858
69.82755 | 13.826 | 347.0735 | -103.6442
69.83449 | 13.8145 | 347.1152 | -102.7145
69.84144 | 13.804 | 347.1569 | -102.0531
69.84838 | 13.795 | 347.1985 | -103.0747
69.85532 | 13.7885 | 347.2402 | -104.0502
69.86227 | 13.782 | 347.2819 | -104.2469
69.86921 | 13.779 | 347.3235 | -104.6096
69.87616 | 13.7785 | 347.3652 | -104.0094
69.8831 | 13.7795 | 347.4069 | -104.1499
69.89005 | 13.7845 | 347.4485 | -103.9021
69.89699 | 13.792 | 347.4902 | -103.897
69.90394 | 13.8015 | 347.5319 | -103.3428
69.91088 | 13.814 | 347.5735 | -103.2943
69.91782 | 13.83 | 347.6152 | -103.6569
69.92477 | 13.848 | 347.6569 | -103.1615
69.93171 | 13.8695 | 347.6985 | -102.5715
69.93866 | 13.8935 | 347.7402 | -101.9841
69.9456 | 13.92 | 347.7819 | -103.0363
69.95255 | 13.95 | 347.8235 | -103.0261
69.95949 | 13.983 | 347.8652 | -103.1845
69.96644 | 14.0175 | 347.9069 | -103.376
69.97338 | 14.0525 | 347.9485 | -102.4489
69.98032 | 14.089 | 347.9902 | -102.5766
69.98727 | 14.127 | 348.0319 | -102.0939
69.99421 | 14.164 | 348.0735 | -101.8896
70.00116 | 14.2025 | 348.1152 | -102.3059
70.0081 | 14.24 | 348.1569 | -102.7528
70.01505 | 14.2785 | 348.1985 | -102.071
70.02199 | 14.319 | 348.2402 | -101.624
70.02894 | 14.36 | 348.2819 | -102.6354
70.03588 | 14.403 | 348.3235 | -102.1297
70.04282 | 14.447 | 348.3652 | -102.523
70.04977 | 14.492 | 348.4069 | -102.5434
70.04977 | 14.492 | 348.4485 | -102.975
70.05671 | 14.5345 | 348.4902 | -103.8153
70.05671 | 14.5345 | 348.5319 | -104.6274
70.06366 | 14.584 | 348.5735 | -104.962
70.06366 | 14.584 | 348.6152 | -105.7563
70.0706 | 14.6345 | 348.6569 | -106.3667
70.0706 | 14.6345 | 348.6985 | -106.3079
70.07755 | 14.6855 | 348.7402 | -105.3042
70.07755 | 14.6855 | 348.7819 | -105.1101
70.08449 | 14.7375 | 348.8235 | -104.8931
70.08449 | 14.7375 | 348.8652 | -104.6938
70.09144 | 14.789 | 348.9069 | -104.9646
70.09144 | 14.789 | 348.9485 | -104.4793
70.09838 | 14.8405 | 348.9902 | -105.7767
70.09838 | 14.8405 | 349.0319 | -106.0244
70.10532 | 14.892 | 349.0735 | -105.9657
70.10532 | 14.892 | 349.1152 | -105.3808
70.11227 | 14.9425 | 349.1569 | -105.1561
70.11227 | 14.9425 | 349.1985 | -105.7384
70.11921 | 14.9935 | 349.2402 | -104.4819
70.11921 | 14.9935 | 349.2819 | -104.6913
70.12616 | 15.046 | 349.3235 | -104.1933
70.12616 | 15.046 | 349.3652 | -104.086
70.1331 | 15.0975 | 349.4069 | -103.9992
70.1331 | 15.0975 | 349.4485 | -103.8894
70.14005 | 15.1505 | 349.4902 | -103.4169
70.14005 | 15.1505 | 349.5319 | -103.353
70.14699 | 15.202 | 349.5735 | -103.5471
70.14699 | 15.202 | 349.6152 | -103.8868
70.15394 | 15.2525 | 349.6318 | -104.7041
70.15394 | 15.2525 | 349.6735 | -104.6096
70.16088 | 15.3015 | 349.7151 | -103.7489
70.16088 | 15.3015 | 349.7568 | -103.1538
70.16782 | 15.348 | 349.7985 | -103.4782
70.16782 | 15.348 | 349.8401 | -103.0645
70.17477 | 15.392 | 349.8818 | -103.03125
70.17477 | 15.392 | 349.9235 | -101.6521
70.18171 | 15.434 | 349.9651 | -101.3789
70.18171 | 15.434 | 350.0068 | -101.3712
70.18866 | 15.4725 | 350.0485 | -100.8068
70.18866 | 15.4725 | 350.0901 | -100.4288
70.1956 | 15.509 | 350.1318 | -100.0074
70.1956 | 15.509 | 350.1735 | -100.6229
70.20255 | 15.5415 | 350.2151 | -101.195
70.20255 | 15.5415 | 350.2568 | -101.2256
70.20949 | 15.573 | 350.2985 | -101.2869
70.20949 | 15.573 | 350.3401 | -101.3942
70.21644 | 15.602 | 350.3818 | -100.4135
70.21644 | 15.602 | 350.4235 | -100.2373
70.22338 | 15.629 | 350.4651 | -101.0239
70.22338 | 15.629 | 350.5068 | -101.1311
70.23032 | 15.653 | 350.5485 | -100.365
70.23032 | 15.653 | 350.5901 | -100.2679
70.23727 | 15.677 | 350.6318 | -100.5361
70.23727 | 15.677 | 350.6735 | -101.3789
70.24421 | 15.6995 | 350.7151 | -102.7682
70.24421 | 15.6995 | 350.7568 | -102.0378
70.25116 | 15.7195 | 350.7985 | -102.0071
70.25116 | 15.7195 | 350.8401 | -101.5985
70.2581 | 15.7395 | 350.8818 | -102.5358
70.2581 | 15.7395 | 350.9235 | -103.0874
70.26505 | 15.759 | 350.9651 | -102.4975
70.26505 | 15.759 | 351.0068 | -102.0276
70.27199 | 15.7775 | 351.0485 | -102.3442
70.27199 | 15.7775 | 351.0901 | -102.615
70.27894 | 15.7955 | 351.1318 | -102.4362
70.27894 | 15.7955 | 351.1735 | -102.3749
70.28588 | 15.8115 | 351.2151 | -102.1093
70.28588 | 15.8115 | 351.2568 | -102.1859
70.29282 | 15.827 | 351.2985 | -101.9612
70.29282 | 15.827 | 351.3401 | -102.1604
70.29977 | 15.842 | 351.3818 | -102.8142
70.29977 | 15.842 | 351.4235 | -102.1987
70.30671 | 15.856 | 351.4651 | -101.2793
70.30671 | 15.856 | 351.5068 | -101.3865
70.31366 | 15.867 | 351.5485 | -100.5897
70.31366 | 15.867 | 351.5901 | -100.0994
70.3206 | 15.8775 | 351.6318 | -100.5897
70.3206 | 15.8775 | 351.6735 | -99.98443
70.32755 | 15.8885 | 351.9462 | -100.5437
70.32755 | 15.8885 | 351.9879 | -100.5003
70.33449 | 15.896 | 352.0295 | -101.2742
70.33449 | 15.896 | 352.0712 | -100.5999
70.34144 | 15.902 | 352.1129 | -100.8247
70.34144 | 15.902 | 352.1545 | -100.9754
70.34838 | 15.908 | 352.1962 | -101.5525
70.34838 | 15.908 | 352.2379 | -101.5832
70.35532 | 15.9115 | 352.2795 | -101.1184
70.35532 | 15.9115 | 352.3212 | -100.8425
70.36227 | 15.915 | 352.3629 | -101.6189
70.36227 | 15.915 | 352.4045 | -102.002
70.36921 | 15.916 | 352.4462 | -102.8014
70.36921 | 15.916 | 352.4879 | -102.5665
70.37616 | 15.916 | 352.5295 | -103.3122
70.37616 | 15.916 | 352.5712 | -103.0696
70.3831 | 15.916 | 352.6129 | -102.9521
70.3831 | 15.916 | 352.6545 | -103.708
70.39005 | 15.9135 | 352.6962 | -103.5497
70.39005 | 15.9135 | 352.7379 | -104.1626
70.39699 | 15.911 | 352.7795 | -104.5713
70.39699 | 15.911 | 352.8212 | -104.7679
70.40394 | 15.9075 | 352.8629 | -105.294
70.40394 | 15.9075 | 352.9045 | -105.409
70.41088 | 15.9035 | 352.9462 | -106.7293
70.41088 | 15.9035 | 352.9714 | -106.9362
70.41782 | 15.898 | 353.013 | -107.4776
70.41782 | 15.898 | 353.0546875 | -107.4955
70.42477 | 15.891 | 353.0964 | -107.3755
70.42477 | 15.891 | 353.138 | -107.5389
70.43171 | 15.8845 | 353.1796875 | -107.3142
70.43171 | 15.8845 | 353.2214 | -107.4112
70.43866 | 15.876 | 353.263 | -106.9285
70.43866 | 15.876 | 353.3046875 | -106.9362
70.4456 | 15.867 | 353.3464 | -107.0434
70.4456 | 15.867 | 353.388 | -106.645
70.45255 | 15.858 | 353.4296875 | -106.2313
70.45255 | 15.858 | 353.4714 | -105.6413
70.45949 | 15.8465 | 353.513 | -105.0335
70.45949 | 15.8465 | 353.5546875 | -105.1586
70.46644 | 15.8355 | 353.5964 | -105.3093
70.46644 | 15.8355 | 353.638 | -106.594
70.47338 | 15.8215 | 353.6796875 | -106.3948
70.47338 | 15.8215 | 353.7214 | -106.6246
70.48032 | 15.8085 | 353.763 | -105.1433
70.48032 | 15.8085 | 353.8046875 | -104.0247
70.48727 | 15.794 | 353.8464 | -104.5891
70.48727 | 15.794 | 353.888 | -104.0886
70.49421 | 15.7795 | 353.9296875 | -104.0043
70.49421 | 15.7795 | 353.9714 | -104.2392
70.50116 | 15.762 | 354.013 | -103.7157
70.50116 | 15.762 | 354.0546875 | -103.7744
70.5081 | 15.746 | 354.0964 | -103.8127
70.5081 | 15.746 | 354.138 | -103.6799
70.51505 | 15.728 | 354.1796875 | -103.4986
70.51505 | 15.728 | 354.2214 | -104.2239
70.52199 | 15.71 | 354.263 | -103.7923
70.52199 | 15.71 | 354.3046875 | -103.7898
70.52894 | 15.692 | 354.3464 | -103.4756
70.52894 | 15.692 | 354.388 | -103.4858
70.53588 | 15.6725 | 354.4296875 | -103.4731
70.53588 | 15.6725 | 354.4714 | -103.9762
70.54282 | 15.6525 | 354.513 | -103.5344
70.54282 | 15.6525 | 354.5546875 | -103.3786
70.54977 | 15.6315 | 354.5964 | -102.8269
70.54977 | 15.6315 | 354.638 | -102.4719
70.55671 | 15.61 | 354.6796875 | -102.2165
70.55671 | 15.61 | 354.7214 | -103.1538
70.56366 | 15.589 | 354.763 | -103.8919
70.56366 | 15.589 | 354.8046875 | -102.5409
70.5706 | 15.5665 | 354.8464 | -102.3749
70.5706 | 15.5665 | 354.888 | -102.334
70.57755 | 15.544 | 354.9296875 | -102.7171
70.57755 | 15.544 | 354.9714 | -103.2075
70.58449 | 15.5215 | 355.013 | -104.3082
70.58449 | 15.5215 | 355.0546875 | -104.4231
70.59144 | 15.4985 | 355.0964 | -104.1499
70.59144 | 15.4985 | 355.138 | -104.7986
70.59838 | 15.4755 | 355.1796875 | -104.3772
70.59838 | 15.4755 | 355.2214 | -105.0616
70.60532 | 15.4515 | 355.263 | -104.5278
70.60532 | 15.4515 | 355.3046875 | -104.8445
70.61227 | 15.4275 | 355.3464 | -105.5137
70.61227 | 15.4275 | 355.388 | -106.4688
70.61921 | 15.4025 | 355.4296875 | -106.7038
70.61921 | 15.4025 | 355.4714 | -106.8008
70.62616 | 15.3785 | 355.513 | -106.9924
70.62616 | 15.3785 | 355.5546875 | -107.1048
70.6331 | 15.353 | 355.5964 | -107.7254
70.6331 | 15.353 | 355.638 | -107.6513
70.64005 | 15.327 | 355.6796875 | -107.2222
70.64005 | 15.327 | 355.7214 | -107.4163
70.64699 | 15.302 | 355.763 | -108.4966
70.64699 | 15.302 | 355.8046875 | -108.3281
70.65394 | 15.2755 | 355.8464 | -107.9552
70.65394 | 15.2755 | 355.888 | -106.8442
70.66088 | 15.2495 | 355.9296875 | -106.7063
70.66088 | 15.2495 | 355.9714 | -105.6618
70.66782 | 15.2235 | 356.013 | -105.7537
70.66782 | 15.2235 | 356.0546875 | -106.8877
70.67477 | 15.196 | 356.0964 | -106.1521
70.67477 | 15.196 | 356.138 | -106.8187
70.68171 | 15.1695 | 356.1796875 | -105.2429
70.68171 | 15.1695 | 356.2214 | -105.2429
70.68866 | 15.142 | 356.263 | -105.3247
70.68866 | 15.142 | 356.3046875 | -105.2251
70.6956 | 15.1145 | 356.3464 | -104.4461
70.6956 | 15.1145 | 356.388 | -104.6019
70.70255 | 15.086 | 356.4296875 | -104.4589
70.70255 | 15.086 | 356.4714 | -104.3542
70.70949 | 15.0585 | 356.513 | -103.8102
70.70949 | 15.0585 | 356.5546875 | -103.3505
70.71644 | 15.03 | 356.5964 | -104.012
70.71644 | 15.03 | 356.638 | -104.4742
70.72338 | 15.002 | 356.6796875 | -104.7143
70.72338 | 15.002 | 356.7214 | -104.6198
70.73032 | 14.974 | 356.763 | -104.2061
70.73032 | 14.974 | 356.8046875 | -104.9569
70.73727 | 14.9455 | 356.8464 | -105.6209
70.73727 | 14.9455 | 356.888 | -105.7435
70.74421 | 14.917 | 356.9024 | -106.6732
70.74421 | 14.917 | 356.9441 | -106.4075
70.75116 | 14.889 | 356.9858 | -106.2058
70.75116 | 14.889 | 357.0274 | -106.76
70.7581 | 14.86 | 357.0691 | -107.281
70.7581 | 14.86 | 357.1108 | -107.8633
70.76505 | 14.832 | 357.1524 | -108.6856
70.76505 | 14.832 | 357.1941 | -108.0369
70.77199 | 14.8045 | 357.2358 | -107.8403
70.77199 | 14.8045 | 357.2774 | -108.7265
70.77894 | 14.7755 | 357.3191 | -108.5937
70.77894 | 14.7755 | 357.3608 | -108.3409
70.78588 | 14.7485 | 357.4024 | -108.2157
70.78588 | 14.7485 | 357.4441 | -108.6907
70.79282 | 14.7205 | 357.4858 | -108.7495
70.79282 | 14.7205 | 357.5274 | -108.3383
70.79977 | 14.693 | 357.5691 | -108.1365
70.79977 | 14.693 | 357.6108 | -107.6692
70.80671 | 14.6665 | 357.6524 | -107.1686
70.80671 | 14.6665 | 357.6941 | -107.424
70.81366 | 14.6405 | 357.7358 | -106.1394
70.81366 | 14.6405 | 357.7774 | -105.9018
70.8206 | 14.6165 | 357.8191 | -105.7997
70.8206 | 14.6165 | 357.8608 | -104.3772
70.82755 | 14.5925 | 357.9024 | -104.1882
70.82755 | 14.5925 | 357.9441 | -103.8945
70.83449 | 14.571 | 357.9858 | -104.1141
70.83449 | 14.571 | 358.0274 | -103.4041
70.84144 | 14.551 | 358.0691 | -104.0937
70.84144 | 14.551 | 358.1108 | -104.0247
70.84838 | 14.533 | 358.1524 | -105.197
70.84838 | 14.533 | 358.1941 | -104.842
70.85532 | 14.5155 | 358.2358 | -103.8102
70.85532 | 14.5155 | 358.2774 | -103.6391
70.86227 | 14.5005 | 358.3191 | -103.9685
70.86227 | 14.5005 | 358.3608 | -104.0247
70.86921 | 14.4885 | 358.4024 | -103.5854
70.86921 | 14.4885 | 358.4441 | -104.2265
70.87616 | 14.4785 | 358.4858 | -104.6581
70.87616 | 14.4785 | 358.5274 | -103.9609
70.8831 | 14.471 | 358.5691 | -103.6799
70.8831 | 14.471 | 358.6108 | -103.8945
70.89005 | 14.4655 | 358.6524 | -104.1064
70.89005 | 14.4655 | 358.6941 | -105.2532
70.89699 | 14.4625 | 358.7358 | -105.1893
70.89699 | 14.4625 | 358.7774 | -104.8088
70.90394 | 14.462 | 358.8191 | -105.4013
70.90394 | 14.462 | 358.8573 | -105.7307
70.91088 | 14.4655 | 358.8989 | -105.7359
70.91088 | 14.4655 | 358.9406 | -105.1791
70.91782 | 14.4705 | 358.9823 | -105.0335
70.91782 | 14.4705 | 359.0239 | -104.3005
70.92477 | 14.479 | 359.0656 | -103.8153
70.92477 | 14.479 | 359.1073 | -102.4183
70.93171 | 14.4905 | 359.1489 | -102.0965
70.93171 | 14.4905 | 359.1906 | -102.8448
70.93866 | 14.504 | 359.2323 | -102.7401
70.93866 | 14.504 | 359.2739 | -102.1808
70.9456 | 14.5205 | 359.3156 | -102.1297
70.9456 | 14.5205 | 359.3573 | -102.7171
70.95255 | 14.5385 | 359.3989 | -101.5832
70.95255 | 14.5385 | 359.4406 | -101.2282
70.95949 | 14.559 | 359.4823 | -102.6226
70.95949 | 14.559 | 359.5239 | -102.5307
70.96644 | 14.584 | 359.5656 | -102.6992
70.96644 | 14.584 | 359.6073 | -103.2356
70.97338 | 14.6085 | 359.6489 | -102.8167
70.97338 | 14.6085 | 359.6906 | -102.2574
70.98032 | 14.6375 | 359.8856 | -102.3289
70.98032 | 14.6375 | 359.9273 | -102.1476
70.98727 | 14.667 | 359.9689 | -102.2625
70.98727 | 14.667 | 360.0106 | -102.2983
70.99421 | 14.6985 | 360.0523 | -102.7554
70.99421 | 14.6985 | 360.0939 | -102.6405
71.00116 | 14.7305 | 360.1356 | -103.2509
71.00116 | 14.7305 | 360.1773 | -103.823
71.0081 | 14.766 | 360.2189 | -104.7807
71.0081 | 14.766 | 360.2606 | -105.1663
71.01505 | 14.8025 | 360.3023 | -105.2404
71.01505 | 14.8025 | 360.3439 | -105.0769
71.02199 | 14.84 | 360.3856 | -106.0551
71.02199 | 14.84 | 360.4273 | -106.073
71.02894 | 14.878 | 360.4689 | -106.147
71.02894 | 14.878 | 360.5106 | -106.9771
71.03588 | 14.917 | 360.5523 | -107.0894
71.03588 | 14.917 | 360.5939 | -105.9632
71.04282 | 14.956 | 360.6356 | -106.2134
71.04282 | 14.956 | 360.6773 | -105.9504
71.04977 | 14.996 | 360.7189 | -105.4856
71.04977 | 14.996 | 360.7267 | -104.8982
71.05671 | 15.0355 | 360.7684 | -106.3437
71.05671 | 15.0355 | 360.81 | -107.1686
71.06366 | 15.0755 | 360.8517 | -107.2554
71.06366 | 15.0755 | 360.8934 | -106.903
71.0706 | 15.117 | 360.935 | -106.5557
71.0706 | 15.117 | 360.9767 | -106.6297
71.07755 | 15.158 | 361.0184 | -107.3116
71.07755 | 15.158 | 361.06 | -107.401
71.08449 | 15.2005 | 361.1017 | -107.0792
71.08449 | 15.2005 | 361.1434 | -106.7855
71.09144 | 15.2435 | 361.185 | -107.5772
71.09144 | 15.2435 | 361.2267 | -107.0281
71.09838 | 15.2875 | 361.2684 | -106.9898
71.09838 | 15.2875 | 361.31 | -106.9387
71.10532 | 15.3305 | 361.3517 | -107.5057
71.10532 | 15.3305 | 361.3934 | -106.8289
71.11227 | 15.3745 | 361.435 | -106.4995
71.11227 | 15.3745 | 361.4767 | -106.1879
71.11921 | 15.419 | 361.5184 | -107.2427
71.11921 | 15.419 | 361.56 | -107.8301
71.12616 | 15.462 | 361.6017 | -107.7917
71.12616 | 15.462 | 361.6434 | -107.7611
71.1331 | 15.504 | 361.685 | -109.0917
71.1331 | 15.504 | 361.7267 | -108.3153
71.14005 | 15.546 | 361.7684 | -107.9169
71.14005 | 15.546 | 361.81 | -107.8275
71.14699 | 15.587 | 361.8517 | -107.8096
71.14699 | 15.587 | 361.8934 | -108.3281
71.15394 | 15.627 | 361.935 | -108.0497
71.15394 | 15.627 | 361.9767 | -107.945
71.16088 | 15.6665 | 362.0184 | -107.1277
71.16088 | 15.6665 | 362.06 | -107.447
71.16782 | 15.7055 | 362.1017 | -106.9924
71.16782 | 15.7055 | 362.1434 | -107.3167
71.17477 | 15.7455 | 362.185 | -107.6947
71.17477 | 15.7455 | 362.2267 | -107.7432
71.18171 | 15.7845 | 362.2684 | -107.6896
71.18171 | 15.7845 | 362.31 | -106.5225
71.18866 | 15.826 | 362.3517 | -106.5633
71.18866 | 15.826 | 362.3934 | -107.3704
71.1956 | 15.867 | 362.435 | -107.1737
71.1956 | 15.867 | 362.4767 | -106.8723
71.20255 | 15.907 | 362.5184 | -106.0576
71.20255 | 15.907 | 362.56 | -106.6169
71.20949 | 15.947 | 362.6017 | -106.4995
71.20949 | 15.947 | 362.6434 | -105.5417
71.21644 | 15.987 | 362.685 | -106.4075
71.21644 | 15.987 | 362.7267 | -106.2569
71.22338 | 16.025 | 362.7684 | -105.7307
71.22338 | 16.025 | 362.81 | -105.6005
71.23032 | 16.0645 | 362.8517 | -105.7435
71.23032 | 16.0645 | 362.8934 | -105.838
71.23727 | 16.103 | 362.935 | -106.0219
71.23727 | 16.103 | 362.9767 | -106.6936
71.24421 | 16.139 | 363.0184 | -107.0332
71.24421 | 16.139 | 363.06 | -107.544
71.25116 | 16.173 | 363.1017 | -107.6232
71.25116 | 16.173 | 363.1434 | -107.5874
71.2581 | 16.208 | 363.185 | -108.0931
71.2581 | 16.208 | 363.2267 | -107.4342
71.26505 | 16.241 | 363.2684 | -108.0216
71.26505 | 16.241 | 363.31 | -108.563
71.27199 | 16.272 | 363.3517 | -107.8837
71.27199 | 16.272 | 363.3934 | -108.3843
71.27894 | 16.302 | 363.435 | -108.7903
71.27894 | 16.302 | 363.4767 | -108.8925
71.28588 | 16.3305 | 363.5184 | -108.9053
71.28588 | 16.3305 | 363.56 | -109.8068
71.29282 | 16.3575 | 363.6017 | -110.5807
71.29282 | 16.3575 | 363.6434 | -110.2793
71.29977 | 16.382 | 363.685 | -110.0137
71.29977 | 16.382 | 363.7267 | -110.7952
71.30671 | 16.404 | 363.7684 | -111.1195
71.30671 | 16.404 | 363.81 | -110.4581
71.31366 | 16.4245 | 363.8517 | -110.2589
71.31366 | 16.4245 | 363.8934 | -110.1899
71.3206 | 16.443 | 363.935 | -110.5245
71.3206 | 16.443 | 363.9589 | -108.9589
71.32755 | 16.458 | 364.0006 | -109.2398
71.32755 | 16.458 | 364.0422 | -108.4609
71.33449 | 16.473 | 364.0839 | -108.7265
71.33449 | 16.473 | 364.1256 | -108.065
71.34144 | 16.4835 | 364.1672 | -108.8159
71.34144 | 16.4835 | 364.2089 | -108.8619
71.34838 | 16.494 | 364.2506 | -108.5835
71.34838 | 16.494 | 364.2922 | -108.8312
71.35532 | 16.5015 | 364.3339 | -109.1556
71.35532 | 16.5015 | 364.3756 | -109.0917
71.36227 | 16.507 | 364.4172 | -109.3343
71.36227 | 16.507 | 364.4589 | -108.8082
71.36921 | 16.51 | 364.5006 | -108.4992
71.36921 | 16.51 | 364.5422 | -108.6039
71.37616 | 16.5115 | 364.5839 | -108.5043
71.37616 | 16.5115 | 364.6256 | -108.6677
71.3831 | 16.512 | 364.6672 | -109.0304
71.3831 | 16.512 | 364.7089 | -109.7838
71.39005 | 16.511 | 364.7506 | -110.5704
71.39005 | 16.511 | 364.7922 | -110.8897
71.39699 | 16.5075 | 364.8339 | -109.9728
71.39699 | 16.5075 | 364.8756 | -109.6433
71.40394 | 16.503 | 364.9031 | -110.292
71.40394 | 16.503 | 364.9448 | -109.4773
71.41088 | 16.4975 | 364.9864 | -109.296
71.41088 | 16.4975 | 365.0281 | -109.1172
71.41782 | 16.4905 | 365.0698 | -109.6791
71.41782 | 16.4905 | 365.1114 | -109.8221
71.42477 | 16.482 | 365.1531 | -110.0341
71.42477 | 16.482 | 365.1948 | -109.9243
71.43171 | 16.474 | 365.2364 | -110.5525
71.43171 | 16.474 | 365.2781 | -110.5959
71.43866 | 16.4645 | 365.3198 | -109.7659
71.43866 | 16.4645 | 365.3614 | -109.3931
71.4456 | 16.453 | 365.4031 | -110.1669
71.4456 | 16.453 | 365.4448 | -109.7864
71.45255 | 16.4425 | 365.4864 | -110.1005
71.45255 | 16.4425 | 365.5281 | -110.1669
71.45949 | 16.4295 | 365.5698 | -110.052
71.45949 | 16.4295 | 365.6114 | -109.9396
71.46644 | 16.417 | 365.6531 | -109.2552
71.46644 | 16.417 | 365.6948 | -109.4441
71.47338 | 16.4035 | 365.7364 | -109.0074
71.47338 | 16.4035 | 365.7781 | -109.2041
71.48032 | 16.388 | 365.8198 | -108.6575
71.48032 | 16.388 | 365.8614 | -109.2705
71.48727 | 16.374 | 365.9031 | -109.2271
71.48727 | 16.374 | 365.9448 | -109.0355
71.49421 | 16.3585 | 365.9864 | -109.5489
71.49421 | 16.3585 | 366.0281 | -110.1184
71.50116 | 16.3425 | 366.0698 | -109.8477
71.50116 | 16.3425 | 366.1114 | -109.6638
71.5081 | 16.326 | 366.1531 | -110.3738
71.5081 | 16.326 | 366.1948 | -109.7787
71.51505 | 16.308 | 366.2364 | -110.0188
71.51505 | 16.308
71.52199 | 16.291
71.52199 | 16.291
71.52894 | 16.272
71.52894 | 16.272
71.53588 | 16.254
71.53588 | 16.254
71.54282 | 16.234
71.54282 | 16.234
71.54977 | 16.215
71.54977 | 16.215
71.55671 | 16.195
71.55671 | 16.195
71.56366 | 16.174
71.56366 | 16.174
71.5706 | 16.1545
71.5706 | 16.1545
71.57755 | 16.1335
71.57755 | 16.1335
71.58449 | 16.1115
71.58449 | 16.1115
71.59144 | 16.0905
71.59144 | 16.0905
71.59838 | 16.069
71.59838 | 16.069
71.60532 | 16.047
71.60532 | 16.047
71.61227 | 16.025
71.61227 | 16.025
71.61921 | 16.0015
71.61921 | 16.0015
71.62616 | 15.9805
71.62616 | 15.9805
71.6331 | 15.9565
71.6331 | 15.9565
71.64005 | 15.934
71.64005 | 15.934
71.64699 | 15.9115
71.64699 | 15.9115
71.65394 | 15.888
71.65394 | 15.888
71.66088 | 15.865
71.66088 | 15.865
71.66782 | 15.8415
71.66782 | 15.8415
71.67477 | 15.818
71.67477 | 15.818
71.68171 | 15.7935
71.68171 | 15.7935
71.68866 | 15.77
71.68866 | 15.77
71.6956 | 15.7455
71.6956 | 15.7455
71.70255 | 15.721
71.70255 | 15.721
71.70949 | 15.698
71.70949 | 15.698
71.71644 | 15.673
71.71644 | 15.673
71.72338 | 15.649
71.72338 | 15.649
71.73032 | 15.625
71.73032 | 15.625
71.73727 | 15.601
71.73727 | 15.601
71.74421 | 15.576
71.74421 | 15.576
71.75116 | 15.5515
71.75116 | 15.5515
71.7581 | 15.5285
71.7581 | 15.5285
71.76505 | 15.503
71.76505 | 15.503
71.77199 | 15.478
71.77199 | 15.478
71.77894 | 15.4545
71.77894 | 15.4545
71.78588 | 15.432
71.78588 | 15.432
71.79282 | 15.4085
71.79282 | 15.4085
71.79977 | 15.3855
71.79977 | 15.3855
71.80671 | 15.364
71.80671 | 15.364
71.81366 | 15.344
71.81366 | 15.344
71.8206 | 15.323
71.8206 | 15.323
71.82755 | 15.305
71.82755 | 15.305
71.83449 | 15.288
71.83449 | 15.288
71.84144 | 15.271
71.84144 | 15.271
71.84838 | 15.2565
71.84838 | 15.2565
71.85532 | 15.244
71.85532 | 15.244
71.86227 | 15.232
71.86227 | 15.232
71.86921 | 15.223
71.86921 | 15.223
71.87616 | 15.2145
71.87616 | 15.2145
71.8831 | 15.209
71.8831 | 15.209
71.89005 | 15.204
71.89005 | 15.204
71.89699 | 15.2015
71.89699 | 15.2015
71.90394 | 15.2005
71.90394 | 15.2005
71.91088 | 15.2015
71.91088 | 15.2015
71.91782 | 15.206
71.91782 | 15.206
71.92477 | 15.212
71.92477 | 15.212
71.93171 | 15.22
71.93171 | 15.22
71.93866 | 15.2295
71.93866 | 15.2295
71.9456 | 15.24
71.9456 | 15.24
71.95255 | 15.252
71.95255 | 15.252
71.95949 | 15.2665
71.95949 | 15.2665
71.96644 | 15.2805
71.96644 | 15.2805
71.97338 | 15.298
71.97338 | 15.298
71.98032 | 15.3145
71.98032 | 15.3145
71.98727 | 15.3325
71.98727 | 15.3325
71.99421 | 15.3525
71.99421 | 15.3525
72.00116 | 15.373
72.00116 | 15.373
72.0081 | 15.397
72.0081 | 15.397
72.01505 | 15.4245
72.01505 | 15.4245
72.02199 | 15.4535
72.02199 | 15.4535
72.02894 | 15.486
72.02894 | 15.486
72.03588 | 15.523
72.03588 | 15.523
72.04282 | 15.5625
72.04282 | 15.5625
72.04977 | 15.606
72.04977 | 15.606
72.05671 | 15.6515
72.05671 | 15.6515
72.06366 | 15.699
72.06366 | 15.699
72.0706 | 15.7505
72.0706 | 15.7505
72.07755 | 15.8025
72.07755 | 15.8025
72.08449 | 15.858
72.08449 | 15.858
72.09144 | 15.914
72.09144 | 15.914
72.09838 | 15.9735
72.09838 | 15.9735
72.10532 | 16.0325
72.10532 | 16.0325
72.11227 | 16.091
72.11227 | 16.091
72.11921 | 16.1515
72.11921 | 16.1515
72.12616 | 16.2105
72.12616 | 16.2105
72.1331 | 16.2685
72.1331 | 16.2685
72.14005 | 16.3255
72.14005 | 16.3255
72.14699 | 16.3815
72.14699 | 16.3815
72.15394 | 16.437
72.15394 | 16.437
72.16088 | 16.491
72.16088 | 16.491
72.16782 | 16.544
72.16782 | 16.544
72.17477 | 16.5985
72.17477 | 16.5985
72.18171 | 16.652
72.18171 | 16.652
72.18866 | 16.7045
72.18866 | 16.7045
72.1956 | 16.7575
72.1956 | 16.7575
72.20255 | 16.808
72.20255 | 16.808
72.20949 | 16.857
72.20949 | 16.857
72.21644 | 16.903
72.21644 | 16.903
72.22338 | 16.947
72.22338 | 16.947
72.23032 | 16.9905
72.23032 | 16.9905
72.23727 | 17.0295
72.23727 | 17.0295
72.24421 | 17.0665
72.24421 | 17.0665
72.25116 | 17.102
72.25116 | 17.102
72.2581 | 17.1345
72.2581 | 17.1345
72.26505 | 17.164
72.26505 | 17.164
72.27199 | 17.1915
72.27199 | 17.1915
72.27894 | 17.216
72.27894 | 17.216
72.28588 | 17.238
72.28588 | 17.238
72.29282 | 17.259
72.29282 | 17.259
72.29977 | 17.278
72.29977 | 17.278
72.30671 | 17.294
72.30671 | 17.294
72.31366 | 17.3095
72.31366 | 17.3095
72.3206 | 17.323
72.3206 | 17.323
72.32755 | 17.3355
72.32755 | 17.3355
72.33449 | 17.3465
72.33449 | 17.3465
72.34144 | 17.3565
72.34144 | 17.3565
72.34838 | 17.365
72.34838 | 17.365
72.35532 | 17.3725
72.35532 | 17.3725
72.36227 | 17.3785
72.36227 | 17.3785
72.36921 | 17.382
72.36921 | 17.382
72.37616 | 17.385
72.37616 | 17.385
72.3831 | 17.3875
72.3831 | 17.3875
72.39005 | 17.3875
72.39005 | 17.3875
72.39699 | 17.386
72.39699 | 17.386
72.40394 | 17.3825
72.40394 | 17.3825
72.41088 | 17.378
72.41088 | 17.378
72.41782 | 17.372
72.41782 | 17.372
72.42477 | 17.3655
72.42477 | 17.3655
72.43171 | 17.357
72.43171 | 17.357
72.43866 | 17.3485
72.43866 | 17.3485
72.4456 | 17.34
72.4456 | 17.34
72.45255 | 17.33
72.45255 | 17.33
72.45949 | 17.321
72.45949 | 17.321
72.46644 | 17.3105
72.46644 | 17.3105
72.47338 | 17.2995
72.47338 | 17.2995
72.48032 | 17.2885
72.48032 | 17.2885
72.48727 | 17.2765
72.48727 | 17.2765
72.49421 | 17.2655
72.49421 | 17.2655
72.50116 | 17.2535
72.50116 | 17.2535
72.5081 | 17.242
72.5081 | 17.242
72.51505 | 17.2295
72.51505 | 17.2295
72.52199 | 17.216
72.52199 | 17.216
72.52894 | 17.2035
72.52894 | 17.2035
72.53588 | 17.19
72.53588 | 17.19
72.54282 | 17.1765
72.54282 | 17.1765
72.54977 | 17.163
72.54977 | 17.163
72.55671 | 17.1495
72.55671 | 17.1495
72.56366 | 17.1365
72.56366 | 17.1365
72.5706 | 17.1215
72.5706 | 17.1215
72.57755 | 17.108
72.57755 | 17.108
72.58449 | 17.095
72.58449 | 17.095
72.59144 | 17.081
72.59144 | 17.081
72.59838 | 17.0665
72.59838 | 17.0665
72.60532 | 17.053
72.60532 | 17.053
72.61227 | 17.037
72.61227 | 17.037
72.61921 | 17.0235
72.61921 | 17.0235
72.62616 | 17.0095
72.62616 | 17.0095
72.6331 | 16.994
72.6331 | 16.994
72.64005 | 16.98
72.64005 | 16.98
72.64699 | 16.9645
72.64699 | 16.9645
72.65394 | 16.95
72.65394 | 16.95
72.66088 | 16.9345
72.66088 | 16.9345
72.66782 | 16.919
72.66782 | 16.919
72.67477 | 16.903
72.67477 | 16.903
72.68171 | 16.887
72.68171 | 16.887
72.68866 | 16.8705
72.68866 | 16.8705
72.6956 | 16.8555
72.6956 | 16.8555
72.70255 | 16.839
72.70255 | 16.839
72.70949 | 16.8225
72.70949 | 16.8225
72.71644 | 16.805
72.71644 | 16.805
72.72338 | 16.7875
72.72338 | 16.7875
72.73032 | 16.77
72.73032 | 16.77
72.73727 | 16.753
72.73727 | 16.753
72.74421 | 16.735
72.74421 | 16.735
72.75116 | 16.7165
72.75116 | 16.7165
72.7581 | 16.6985
72.7581 | 16.6985
72.76505 | 16.68
72.76505 | 16.68
72.77199 | 16.6615
72.77199 | 16.6615
72.77894 | 16.6425
72.77894 | 16.6425
72.78588 | 16.624
72.78588 | 16.624
72.79282 | 16.605
72.79282 | 16.605
72.79977 | 16.5855
72.79977 | 16.5855
72.80671 | 16.567
72.80671 | 16.567
72.81366 | 16.548
72.81366 | 16.548
72.8206 | 16.5295
72.8206 | 16.5295
72.82755 | 16.511
72.82755 | 16.511
72.83449 | 16.493
72.83449 | 16.493
72.84144 | 16.476
72.84144 | 16.476
72.84838 | 16.4585
72.84838 | 16.4585
72.85532 | 16.441
72.85532 | 16.441
72.86227 | 16.424
72.86227 | 16.424
72.86921 | 16.4095
72.86921 | 16.4095
72.87616 | 16.394
72.87616 | 16.394
72.8831 | 16.381
72.8831 | 16.381
72.89005 | 16.369
72.89005 | 16.369
72.89699 | 16.358
72.89699 | 16.358
72.90394 | 16.3475
72.90394 | 16.3475
72.91088 | 16.3375
72.91088 | 16.3375
72.91782 | 16.3305
72.91782 | 16.3305
72.92477 | 16.324
72.92477 | 16.324
72.93171 | 16.318
72.93171 | 16.318
72.93866 | 16.316
72.93866 | 16.316
72.9456 | 16.3145
72.9456 | 16.3145
72.95255 | 16.3155
72.95255 | 16.3155
72.95949 | 16.318
72.95949 | 16.318
72.96644 | 16.325
72.96644 | 16.325
72.97338 | 16.334
72.97338 | 16.334
72.98032 | 16.3465
72.98032 | 16.3465
72.98727 | 16.3625
72.98727 | 16.3625
72.99421 | 16.382
72.99421 | 16.382
73.00116 | 16.4045
73.00116 | 16.4045
73.0081 | 16.4315
73.0081 | 16.4315
73.01505 | 16.4605
73.01505 | 16.4605
73.02199 | 16.4925
73.02199 | 16.4925
73.02894 | 16.5265
73.02894 | 16.5265
73.03588 | 16.5605
73.03588 | 16.5605
73.04282 | 16.594
73.04282 | 16.594
73.04977 | 16.627
73.04977 | 16.627
73.05671 | 16.6565
73.05671 | 16.6565
73.06366 | 16.6845
73.06366 | 16.6845
73.0706 | 16.708
73.0706 | 16.708
73.07755 | 16.7285
73.07755 | 16.7285
73.08449 | 16.746
73.08449 | 16.746
73.09144 | 16.759
73.09144 | 16.759
73.09838 | 16.7695
73.09838 | 16.7695
73.10532 | 16.777
73.10532 | 16.777
73.11227 | 16.784
73.11227 | 16.784
73.11921 | 16.7875
73.11921 | 16.7875
73.12616 | 16.79
73.12616 | 16.79
73.1331 | 16.7915
73.1331 | 16.7915
73.14005 | 16.7925
73.14005 | 16.7925
73.14699 | 16.7935
73.14699 | 16.7935
73.15394 | 16.7925
73.15394 | 16.7925
73.16088 | 16.793
73.16088 | 16.793
73.16782 | 16.793
73.16782 | 16.793
73.17477 | 16.7925
73.17477 | 16.7925
73.18171 | 16.794
73.18171 | 16.794
73.18866 | 16.796
73.18866 | 16.796
73.1956 | 16.7995
73.1956 | 16.7995
73.20255 | 16.804
73.20255 | 16.804
73.20949 | 16.8085
73.20949 | 16.8085
73.21644 | 16.8155
73.21644 | 16.8155
73.22338 | 16.824
73.22338 | 16.824
73.23032 | 16.833
73.23032 | 16.833
73.23727 | 16.8425
73.23727 | 16.8425
73.24421 | 16.8535
73.24421 | 16.8535
73.25116 | 16.865
73.25116 | 16.865
73.2581 | 16.8765
73.2581 | 16.8765
73.26505 | 16.89
73.26505 | 16.89
73.27199 | 16.901
73.27199 | 16.901
73.27894 | 16.912
73.27894 | 16.912
73.28588 | 16.9225
73.28588 | 16.9225
73.29282 | 16.931
73.29282 | 16.931
73.29977 | 16.9405
73.29977 | 16.9405
73.30671 | 16.947
73.30671 | 16.947
73.31366 | 16.9515
73.31366 | 16.9515
73.3206 | 16.956
73.3206 | 16.956
73.32755 | 16.9585
73.32755 | 16.9585
73.33449 | 16.96
73.33449 | 16.96
73.34144 | 16.958
73.34144 | 16.958
73.34838 | 16.958
73.34838 | 16.958
73.35532 | 16.953
73.35532 | 16.953
73.36227 | 16.9485
73.36227 | 16.9485
73.36921 | 16.943
73.36921 | 16.943
73.37616 | 16.935
73.37616 | 16.935
73.3831 | 16.925
73.3831 | 16.925
73.39005 | 16.916
73.39005 | 16.916
73.39699 | 16.9045
73.39699 | 16.9045
73.40394 | 16.892
73.40394 | 16.892
73.41088 | 16.8785
73.41088 | 16.8785
73.41782 | 16.8635
73.41782 | 16.8635
73.42477 | 16.8485
73.42477 | 16.8485
73.43171 | 16.832
73.43171 | 16.832
73.43866 | 16.816
73.43866 | 16.816
73.4456 | 16.7985
73.4456 | 16.7985
73.45255 | 16.781
73.45255 | 16.781
73.45949 | 16.7625
73.45949 | 16.7625
73.46644 | 16.7435
73.46644 | 16.7435
73.47338 | 16.725
73.47338 | 16.725
73.48032 | 16.706
73.48032 | 16.706
73.48727 | 16.6865
73.48727 | 16.6865
73.49421 | 16.6665
73.49421 | 16.6665
73.50116 | 16.646
73.50116 | 16.646
73.5081 | 16.627
73.5081 | 16.627
73.51505 | 16.6055
73.51505 | 16.6055
73.52199 | 16.5855
73.52199 | 16.5855
73.52894 | 16.564
73.52894 | 16.564
73.53588 | 16.5435
73.53588 | 16.5435
73.54282 | 16.521
73.54282 | 16.521
73.54977 | 16.5
73.54977 | 16.5
73.55671 | 16.4775
73.55671 | 16.4775
73.56366 | 16.4555
73.56366 | 16.4555
73.5706 | 16.4345
73.5706 | 16.4345
73.57755 | 16.412
73.57755 | 16.412
73.58449 | 16.389
73.58449 | 16.389
73.59144 | 16.367
73.59144 | 16.367
73.59838 | 16.345
73.59838 | 16.345
73.60532 | 16.323
73.60532 | 16.323
73.61227 | 16.302
73.61227 | 16.302
73.61921 | 16.2815
73.61921 | 16.2815
73.62616 | 16.26
73.62616 | 16.26
73.6331 | 16.2385
73.6331 | 16.2385
73.64005 | 16.2185
73.64005 | 16.2185
73.64699 | 16.199
73.64699 | 16.199
73.65394 | 16.1805
73.65394 | 16.1805
73.66088 | 16.161
73.66088 | 16.161
73.66782 | 16.141
73.66782 | 16.141
73.67477 | 16.122
73.67477 | 16.122
73.68171 | 16.1035
73.68171 | 16.1035
73.68866 | 16.0835
73.68866 | 16.0835
73.6956 | 16.066
73.6956 | 16.066
73.70255 | 16.047
73.70255 | 16.047
73.70949 | 16.028
73.70949 | 16.028
73.71644 | 16.0095
73.71644 | 16.0095
73.72338 | 15.9905
73.72338 | 15.9905
73.73032 | 15.9715
73.73032 | 15.9715
73.73727 | 15.952
73.73727 | 15.952
73.74421 | 15.933
73.74421 | 15.933
73.75116 | 15.9145
73.75116 | 15.9145
73.7581 | 15.8955
73.7581 | 15.8955
73.76505 | 15.8755
73.76505 | 15.8755
73.77199 | 15.8565
73.77199 | 15.8565
73.77894 | 15.836
73.77894 | 15.836
73.78588 | 15.816
73.78588 | 15.816
73.79282 | 15.7955
73.79282 | 15.7955
73.79977 | 15.7735
73.79977 | 15.7735
73.80671 | 15.754
73.80671 | 15.754
73.81366 | 15.7335
73.81366 | 15.7335
73.8206 | 15.7135
73.8206 | 15.7135
73.82755 | 15.6935
73.82755 | 15.6935
73.83449 | 15.676
73.83449 | 15.676
73.84144 | 15.6575
73.84144 | 15.6575
73.84838 | 15.6415
73.84838 | 15.6415
73.85532 | 15.626
73.85532 | 15.626
73.86227 | 15.613
73.86227 | 15.613
73.86921 | 15.6
73.86921 | 15.6
73.87616 | 15.5875
73.87616 | 15.5875
73.8831 | 15.578
73.8831 | 15.578
73.89005 | 15.5675
73.89005 | 15.5675
73.89699 | 15.561
73.89699 | 15.561
73.90394 | 15.554
73.90394 | 15.554
73.91088 | 15.549
73.91088 | 15.549
73.91782 | 15.5455
73.91782 | 15.5455
73.92477 | 15.5435
73.92477 | 15.5435
73.93171 | 15.5435
73.93171 | 15.5435
73.93866 | 15.5445
73.93866 | 15.5445
73.9456 | 15.5485
73.9456 | 15.5485
73.95255 | 15.5515
73.95255 | 15.5515
73.95949 | 15.5575
73.95949 | 15.5575
73.96644 | 15.5645
73.96644 | 15.5645
73.97338 | 15.571
73.97338 | 15.571
73.98032 | 15.5775
73.98032 | 15.5775
73.98727 | 15.585
73.98727 | 15.585
73.99421 | 15.5925
73.99421 | 15.5925
74.00116 | 15.5985
74.00116 | 15.5985
74.0081 | 15.6055
74.0081 | 15.6055
74.01505 | 15.6125
74.01505 | 15.6125
74.02199 | 15.619
74.02199 | 15.619
74.02894 | 15.625
74.02894 | 15.625
74.03588 | 15.631
74.03588 | 15.631
74.04282 | 15.6385
74.04282 | 15.6385
74.04977 | 15.646
74.04977 | 15.646
74.05671 | 15.655
74.05671 | 15.655
74.06366 | 15.6635
74.06366 | 15.6635
74.0706 | 15.674
74.0706 | 15.674
74.07755 | 15.6855
74.07755 | 15.6855
74.08449 | 15.6995
74.08449 | 15.6995
74.09144 | 15.716
74.09144 | 15.716
74.09838 | 15.7325
74.09838 | 15.7325
74.10532 | 15.7545
74.10532 | 15.7545
74.11227 | 15.778
74.11227 | 15.778
74.11921 | 15.8055
74.11921 | 15.8055
74.12616 | 15.8355
74.12616 | 15.8355
74.1331 | 15.868
74.1331 | 15.868
74.14005 | 15.902
74.14005 | 15.902
74.14699 | 15.9365
74.14699 | 15.9365
74.15394 | 15.973
74.15394 | 15.973
74.16088 | 16.011
74.16088 | 16.011
74.16782 | 16.047
74.16782 | 16.047
74.17477 | 16.0845
74.17477 | 16.0845
74.18171 | 16.122
74.18171 | 16.122
74.18866 | 16.1595
74.18866 | 16.1595
74.1956 | 16.1965
74.1956 | 16.1965
74.20255 | 16.234
74.20255 | 16.234
74.20949 | 16.27
74.20949 | 16.27
74.21644 | 16.3065
74.21644 | 16.3065
74.22338 | 16.342
74.22338 | 16.342
74.23032 | 16.377
74.23032 | 16.377
74.23727 | 16.4115
74.23727 | 16.4115
74.24421 | 16.447
74.24421 | 16.447
74.25116 | 16.4815
74.25116 | 16.4815
74.2581 | 16.515
74.2581 | 16.515
74.26505 | 16.5475
74.26505 | 16.5475
74.27199 | 16.5795
74.27199 | 16.5795
74.27894 | 16.6095
74.27894 | 16.6095
74.28588 | 16.6375
74.28588 | 16.6375
74.29282 | 16.664
74.29282 | 16.664
74.29977 | 16.689
74.29977 | 16.689
74.30671 | 16.7115
74.30671 | 16.7115
74.31366 | 16.7315
74.31366 | 16.7315
74.3206 | 16.75
74.3206 | 16.75
74.32755 | 16.7665
74.32755 | 16.7665
74.33449 | 16.78
74.33449 | 16.78
74.34144 | 16.793
74.34144 | 16.793
74.34838 | 16.8035
74.34838 | 16.8035
74.35532 | 16.8115
74.35532 | 16.8115
74.36227 | 16.818
74.36227 | 16.818
74.36921 | 16.822
74.36921 | 16.822
74.37616 | 16.825
74.37616 | 16.825
74.3831 | 16.826
74.3831 | 16.826
74.39005 | 16.826
74.39005 | 16.826
74.39699 | 16.8245
74.39699 | 16.8245
74.40394 | 16.8205
74.40394 | 16.8205
74.41088 | 16.8165
74.41088 | 16.8165
74.41782 | 16.8105
74.41782 | 16.8105
74.42477 | 16.804
74.42477 | 16.804
74.43171 | 16.7965
74.43171 | 16.7965
74.43866 | 16.7885
74.43866 | 16.7885
74.4456 | 16.779
74.4456 | 16.779
74.45255 | 16.769
74.45255 | 16.769
74.45949 | 16.758
74.45949 | 16.758
74.46644 | 16.746
74.46644 | 16.746
74.47338 | 16.733
74.47338 | 16.733
74.48032 | 16.72
74.48032 | 16.72
74.48727 | 16.707
74.48727 | 16.707
74.49421 | 16.692
74.49421 | 16.692
74.50116 | 16.677
74.50116 | 16.677
74.5081 | 16.6615
74.5081 | 16.6615
74.51505 | 16.6455
74.51505 | 16.6455
74.52199 | 16.6285
74.52199 | 16.6285
74.52894 | 16.6115
74.52894 | 16.6115
74.53588 | 16.5935
74.53588 | 16.5935
74.54282 | 16.575
74.54282 | 16.575
74.54977 | 16.5565
74.54977 | 16.5565
74.55671 | 16.537
74.55671 | 16.537
74.56366 | 16.5185
74.56366 | 16.5185
74.5706 | 16.4975
74.5706 | 16.4975
74.57755 | 16.4765
74.57755 | 16.4765
74.58449 | 16.4565
74.58449 | 16.4565
74.59144 | 16.435
74.59144 | 16.435
74.59838 | 16.413
74.59838 | 16.413
74.60532 | 16.391
74.60532 | 16.391
74.61227 | 16.368
74.61227 | 16.368
74.61921 | 16.3455
74.61921 | 16.3455
74.62616 | 16.3215
74.62616 | 16.3215
74.6331 | 16.298
74.6331 | 16.298
74.64005 | 16.2745
74.64005 | 16.2745
74.64699 | 16.25
74.64699 | 16.25
74.65394 | 16.2245
74.65394 | 16.2245
74.66088 | 16.2
74.66088 | 16.2
74.66782 | 16.176
74.66782 | 16.176
74.67477 | 16.149
74.67477 | 16.149
74.68171 | 16.124
74.68171 | 16.124
74.68866 | 16.098
74.68866 | 16.098
74.6956 | 16.0715
74.6956 | 16.0715
74.70255 | 16.046
74.70255 | 16.046
74.70949 | 16.0195
74.70949 | 16.0195
74.71644 | 15.993
74.71644 | 15.993
74.72338 | 15.9655
74.72338 | 15.9655
74.73032 | 15.9385
74.73032 | 15.9385
74.73727 | 15.9125
74.73727 | 15.9125
74.74421 | 15.886
74.74421 | 15.886
74.75116 | 15.8585
74.75116 | 15.8585
74.7581 | 15.832
74.7581 | 15.832
74.76505 | 15.805
74.76505 | 15.805
74.77199 | 15.7785
74.77199 | 15.7785
74.77894 | 15.7515
74.77894 | 15.7515
74.78588 | 15.724
74.78588 | 15.724
74.79282 | 15.6975
74.79282 | 15.6975
74.79977 | 15.6705
74.79977 | 15.6705
74.80671 | 15.644
74.80671 | 15.644
74.81366 | 15.6185
74.81366 | 15.6185
74.8206 | 15.592
74.8206 | 15.592
74.82755 | 15.5675
74.82755 | 15.5675
74.83449 | 15.542
74.83449 | 15.542
74.84144 | 15.5175
74.84144 | 15.5175
74.84838 | 15.4935
74.84838 | 15.4935
74.85532 | 15.4715
74.85532 | 15.4715
74.86227 | 15.449
74.86227 | 15.449
74.86921 | 15.428
74.86921 | 15.428
74.87616 | 15.409
74.87616 | 15.409
74.8831 | 15.3895
74.8831 | 15.3895
74.89005 | 15.372
74.89005 | 15.372
74.89699 | 15.356
74.89699 | 15.356
74.90394 | 15.3415
74.90394 | 15.3415
74.91088 | 15.3285
74.91088 | 15.3285
74.91782 | 15.3165
74.91782 | 15.3165
74.92477 | 15.308
74.92477 | 15.308
74.93171 | 15.3005
74.93171 | 15.3005
74.93866 | 15.2955
74.93866 | 15.2955
74.9456 | 15.294
74.9456 | 15.294
74.95255 | 15.295
74.95255 | 15.295
74.95949 | 15.299
74.95949 | 15.299
74.96644 | 15.307
74.96644 | 15.307
74.97338 | 15.3195
74.97338 | 15.3195
74.98032 | 15.3355
74.98032 | 15.3355
74.98727 | 15.356
74.98727 | 15.356
74.99421 | 15.3805
74.99421 | 15.3805
75.00116 | 15.409
75.00116 | 15.409
75.0081 | 15.4415
75.0081 | 15.4415
75.01505 | 15.4785
75.01505 | 15.4785
75.02199 | 15.5185
75.02199 | 15.5185
75.02894 | 15.561
75.02894 | 15.561
75.03588 | 15.6075
75.03588 | 15.6075
75.04282 | 15.6575
75.04282 | 15.6575
75.04977 | 15.7095
75.04977 | 15.7095
75.05671 | 15.7625
75.05671 | 15.7625
75.06366 | 15.818
75.06366 | 15.818
75.0706 | 15.8745
75.0706 | 15.8745
75.07755 | 15.9335
75.07755 | 15.9335
75.08449 | 15.9925
75.08449 | 15.9925
75.09144 | 16.053
75.09144 | 16.053
75.09838 | 16.112
75.09838 | 16.112
75.10532 | 16.173
75.10532 | 16.173
75.11227 | 16.233
75.11227 | 16.233
75.11921 | 16.294
75.11921 | 16.294
75.12616 | 16.354
75.12616 | 16.354
75.1331 | 16.4125
75.1331 | 16.4125
75.14005 | 16.471
75.14005 | 16.471
75.14699 | 16.5285
75.14699 | 16.5285
75.15394 | 16.582
75.15394 | 16.582
75.16088 | 16.636
75.16088 | 16.636
75.16782 | 16.6885
75.16782 | 16.6885
75.17477 | 16.7385
75.17477 | 16.7385
75.18171 | 16.7905
75.18171 | 16.7905
75.18866 | 16.8405
75.18866 | 16.8405
75.1956 | 16.8895
75.1956 | 16.8895
75.20255 | 16.9385
75.20255 | 16.9385
75.20949 | 16.986
75.20949 | 16.986
75.21644 | 17.0325
75.21644 | 17.0325
75.22338 | 17.0775
75.22338 | 17.0775
75.23032 | 17.1195
75.23032 | 17.1195
75.23727 | 17.1615
75.23727 | 17.1615
75.24421 | 17.2025
75.24421 | 17.2025
75.25116 | 17.2405
75.25116 | 17.2405
75.2581 | 17.2775
75.2581 | 17.2775
75.26505 | 17.3135
75.26505 | 17.3135
75.27199 | 17.3485
75.27199 | 17.3485
75.27894 | 17.382
75.27894 | 17.382
75.28588 | 17.414
75.28588 | 17.414
75.29282 | 17.445
75.29282 | 17.445
75.29977 | 17.473
75.29977 | 17.473
75.30671 | 17.5
75.30671 | 17.5
75.31366 | 17.5245
75.31366 | 17.5245
75.3206 | 17.5475
75.3206 | 17.5475
75.32755 | 17.5675
75.32755 | 17.5675
75.33449 | 17.586
75.33449 | 17.586
75.34144 | 17.603
75.34144 | 17.603
75.34838 | 17.6175
75.34838 | 17.6175
75.35532 | 17.6295
75.35532 | 17.6295
75.36227 | 17.64
75.36227 | 17.64
75.36921 | 17.648
75.36921 | 17.648
75.37616 | 17.654
75.37616 | 17.654
75.3831 | 17.658
75.3831 | 17.658
75.39005 | 17.66
75.39005 | 17.66
75.39699 | 17.66
75.39699 | 17.66
75.40394 | 17.658
75.40394 | 17.658
75.41088 | 17.656
75.41088 | 17.656
75.41782 | 17.6505
75.41782 | 17.6505
75.42477 | 17.644
75.42477 | 17.644
75.43171 | 17.6355
75.43171 | 17.6355
75.43866 | 17.627
75.43866 | 17.627
75.4456 | 17.616
75.4456 | 17.616
75.45255 | 17.6035
75.45255 | 17.6035
75.45949 | 17.591
75.45949 | 17.591
75.46644 | 17.5765
75.46644 | 17.5765
75.47338 | 17.5615
75.47338 | 17.5615
75.48032 | 17.5445
75.48032 | 17.5445
75.48727 | 17.527
75.48727 | 17.527
75.49421 | 17.5095
75.49421 | 17.5095
75.50116 | 17.4905
75.50116 | 17.4905
75.5081 | 17.471
75.5081 | 17.471
75.51505 | 17.451
75.51505 | 17.451
75.52199 | 17.429
75.52199 | 17.429
75.52894 | 17.4075
75.52894 | 17.4075
75.53588 | 17.3855
75.53588 | 17.3855
75.54282 | 17.3625
75.54282 | 17.3625
75.54977 | 17.339
75.54977 | 17.339
75.55671 | 17.316
75.55671 | 17.316
75.56366 | 17.2905
75.56366 | 17.2905
75.5706 | 17.2655
75.5706 | 17.2655
75.57755 | 17.24
75.57755 | 17.24
75.58449 | 17.214
75.58449 | 17.214
75.59144 | 17.188
75.59144 | 17.188
75.59838 | 17.161
75.59838 | 17.161
75.60532 | 17.134
75.60532 | 17.134
75.61227 | 17.1055
75.61227 | 17.1055
75.61921 | 17.0785
75.61921 | 17.0785
75.62616 | 17.05
75.62616 | 17.05
75.6331 | 17.0215
75.6331 | 17.0215
75.64005 | 16.993
75.64005 | 16.993
75.64699 | 16.9625
75.64699 | 16.9625
75.65394 | 16.9335
75.65394 | 16.9335
75.66088 | 16.904
75.66088 | 16.904
75.66782 | 16.874
75.66782 | 16.874
75.67477 | 16.8445
75.67477 | 16.8445
75.68171 | 16.8155
75.68171 | 16.8155
75.68866 | 16.784
75.68866 | 16.784
75.6956 | 16.7535
75.6956 | 16.7535
75.70255 | 16.7235
75.70255 | 16.7235
75.70949 | 16.6925
75.70949 | 16.6925
75.71644 | 16.664
75.71644 | 16.664
75.72338 | 16.633
75.72338 | 16.633
75.73032 | 16.604
75.73032 | 16.604
75.73727 | 16.575
75.73727 | 16.575
75.74421 | 16.546
75.74421 | 16.546
75.75116 | 16.518
75.75116 | 16.518
75.7581 | 16.491
75.7581 | 16.491
75.76505 | 16.464
75.76505 | 16.464
75.77199 | 16.437
75.77199 | 16.437
75.77894 | 16.4125
75.77894 | 16.4125
75.78588 | 16.3865
75.78588 | 16.3865
75.79282 | 16.3615
75.79282 | 16.3615
75.79977 | 16.3365
75.79977 | 16.3365
75.80671 | 16.311
75.80671 | 16.311
75.81366 | 16.2865
75.81366 | 16.2865
75.8206 | 16.2625
75.8206 | 16.2625
75.82755 | 16.2375
75.82755 | 16.2375
75.83449 | 16.2125
75.83449 | 16.2125
75.84144 | 16.1885
75.84144 | 16.1885
75.84838 | 16.1645
75.84838 | 16.1645
75.85532 | 16.1425
75.85532 | 16.1425
75.86227 | 16.12
75.86227 | 16.12
75.86921 | 16.099
75.86921 | 16.099
75.87616 | 16.079
75.87616 | 16.079
75.8831 | 16.06
75.8831 | 16.06
75.89005 | 16.0435
75.89005 | 16.0435
75.89699 | 16.028
75.89699 | 16.028
75.90394 | 16.014
75.90394 | 16.014
75.91088 | 16.001
75.91088 | 16.001
75.91782 | 15.989
75.91782 | 15.989
75.92477 | 15.981
75.92477 | 15.981
75.93171 | 15.974
75.93171 | 15.974
75.93866 | 15.9685
75.93866 | 15.9685
75.9456 | 15.9665
75.9456 | 15.9665
75.95255 | 15.9645
75.95255 | 15.9645
75.95949 | 15.9665
75.95949 | 15.9665
75.96644 | 15.971
75.96644 | 15.971
75.97338 | 15.9795
75.97338 | 15.9795
75.98032 | 15.992
75.98032 | 15.992
75.98727 | 16.0065
75.98727 | 16.0065
75.99421 | 16.0275
75.99421 | 16.0275
76.00116 | 16.0505
76.00116 | 16.0505
76.0081 | 16.0785
76.0081 | 16.0785
76.01505 | 16.1095
76.01505 | 16.1095
76.02199 | 16.1435
76.02199 | 16.1435
76.02894 | 16.1805
76.02894 | 16.1805
76.03588 | 16.221
76.03588 | 16.221
76.04282 | 16.2645
76.04282 | 16.2645
76.04977 | 16.3105
76.04977 | 16.3105
76.05671 | 16.36
76.05671 | 16.36
76.06366 | 16.4115
76.06366 | 16.4115
76.0706 | 16.4645
76.0706 | 16.4645
76.07755 | 16.52
76.07755 | 16.52
76.08449 | 16.5755
76.08449 | 16.5755
76.09144 | 16.6335
76.09144 | 16.6335
76.09838 | 16.6925
76.09838 | 16.6925
76.10532 | 16.7525
76.10532 | 16.7525
76.11227 | 16.812
76.11227 | 16.812
76.11921 | 16.874
76.11921 | 16.874
76.12616 | 16.936
76.12616 | 16.936
76.1331 | 16.9985
76.1331 | 16.9985
76.14005 | 17.06
76.14005 | 17.06
76.14699 | 17.124
76.14699 | 17.124
76.15394 | 17.187
76.15394 | 17.187
76.16088 | 17.2505
76.16088 | 17.2505
76.16782 | 17.3145
76.16782 | 17.3145
76.17477 | 17.377
76.17477 | 17.377
76.18171 | 17.44
76.18171 | 17.44
76.18866 | 17.5015
76.18866 | 17.5015
76.1956 | 17.563
76.1956 | 17.563
76.20255 | 17.622
76.20255 | 17.622
76.20949 | 17.6795
76.20949 | 17.6795
76.21644 | 17.7355
76.21644 | 17.7355
76.22338 | 17.7905
76.22338 | 17.7905
76.23032 | 17.843
76.23032 | 17.843
76.23727 | 17.8945
76.23727 | 17.8945
76.24421 | 17.943
76.24421 | 17.943
76.25116 | 17.99
76.25116 | 17.99
76.2581 | 18.036
76.2581 | 18.036
76.26505 | 18.0785
76.26505 | 18.0785
76.27199 | 18.1195
76.27199 | 18.1195
76.27894 | 18.1585
76.27894 | 18.1585
76.28588 | 18.1955
76.28588 | 18.1955
76.29282 | 18.2275
76.29282 | 18.2275
76.29977 | 18.2585
76.29977 | 18.2585
76.30671 | 18.287
76.30671 | 18.287
76.31366 | 18.313
76.31366 | 18.313
76.3206 | 18.336
76.3206 | 18.336
76.32755 | 18.3555
76.32755 | 18.3555
76.33449 | 18.3735
76.33449 | 18.3735
76.34144 | 18.3885
76.34144 | 18.3885
76.34838 | 18.4015
76.34838 | 18.4015
76.35532 | 18.4105
76.35532 | 18.4105
76.36227 | 18.4195
76.36227 | 18.4195
76.36921 | 18.424
76.36921 | 18.424
76.37616 | 18.4265
76.37616 | 18.4265
76.3831 | 18.4275
76.3831 | 18.4275
76.39005 | 18.427
76.39005 | 18.427
76.39699 | 18.423
76.39699 | 18.423
76.40394 | 18.4185
76.40394 | 18.4185
76.41088 | 18.4125
76.41088 | 18.4125
76.41782 | 18.4045
76.41782 | 18.4045
76.42477 | 18.394
76.42477 | 18.394
76.43171 | 18.385
76.43171 | 18.385
76.43866 | 18.3725
76.43866 | 18.3725
76.4456 | 18.36
76.4456 | 18.36
76.45255 | 18.346
76.45255 | 18.346
76.45949 | 18.3315
76.45949 | 18.3315
76.46644 | 18.316
76.46644 | 18.316
76.47338 | 18.299
76.47338 | 18.299
76.48032 | 18.2825
76.48032 | 18.2825
76.48727 | 18.2635
76.48727 | 18.2635
76.49421 | 18.2455
76.49421 | 18.2455
76.50116 | 18.226
76.50116 | 18.226
76.5081 | 18.2065
76.5081 | 18.2065
76.51505 | 18.1855
76.51505 | 18.1855
76.52199 | 18.164
76.52199 | 18.164
76.52894 | 18.142
76.52894 | 18.142
76.53588 | 18.1195
76.53588 | 18.1195
76.54282 | 18.0965
76.54282 | 18.0965
76.54977 | 18.0735
76.54977 | 18.0735
76.55671 | 18.049
76.55671 | 18.049
76.56366 | 18.024
76.56366 | 18.024
76.5706 | 17.9995
76.5706 | 17.9995
76.57755 | 17.974
76.57755 | 17.974
76.58449 | 17.9485
76.58449 | 17.9485
76.59144 | 17.921
76.59144 | 17.921
76.59838 | 17.8955
76.59838 | 17.8955
76.60532 | 17.8675
76.60532 | 17.8675
76.61227 | 17.8405
76.61227 | 17.8405
76.61921 | 17.813
76.61921 | 17.813
76.62616 | 17.785
76.62616 | 17.785
76.6331 | 17.7555
76.6331 | 17.7555
76.64005 | 17.7275
76.64005 | 17.7275
76.64699 | 17.698
76.64699 | 17.698
76.65394 | 17.6685
76.65394 | 17.6685
76.66088 | 17.6385
76.66088 | 17.6385
76.66782 | 17.6085
76.66782 | 17.6085
76.67477 | 17.578
76.67477 | 17.578
76.68171 | 17.5465
76.68171 | 17.5465
76.68866 | 17.516
76.68866 | 17.516
76.6956 | 17.484
76.6956 | 17.484
76.70255 | 17.4525
76.70255 | 17.4525
76.70949 | 17.4205
76.70949 | 17.4205
76.71644 | 17.389
76.71644 | 17.389
76.72338 | 17.358
76.72338 | 17.358
76.73032 | 17.324
76.73032 | 17.324
76.73727 | 17.2935
76.73727 | 17.2935
76.74421 | 17.2615
76.74421 | 17.2615
76.75116 | 17.2295
76.75116 | 17.2295
76.7581 | 17.198
76.7581 | 17.198
76.76505 | 17.166
76.76505 | 17.166
76.77199 | 17.134
76.77199 | 17.134
76.77894 | 17.1025
76.77894 | 17.1025
76.78588 | 17.0705
76.78588 | 17.0705
76.79282 | 17.039
76.79282 | 17.039
76.79977 | 17.007
76.79977 | 17.007
76.80671 | 16.977
76.80671 | 16.977
76.81366 | 16.946
76.81366 | 16.946
76.8206 | 16.916
76.8206 | 16.916
76.82755 | 16.8865
76.82755 | 16.8865
76.83449 | 16.8585
76.83449 | 16.8585
76.84144 | 16.832
76.84144 | 16.832
76.84838 | 16.805
76.84838 | 16.805
76.85532 | 16.7795
76.85532 | 16.7795
76.86227 | 16.7555
76.86227 | 16.7555
76.86921 | 16.731
76.86921 | 16.731
76.87616 | 16.7095
76.87616 | 16.7095
76.8831 | 16.689
76.8831 | 16.689
76.89005 | 16.6695
76.89005 | 16.6695
76.89699 | 16.6505
76.89699 | 16.6505
76.90394 | 16.6345
76.90394 | 16.6345
76.91088 | 16.619
76.91088 | 16.619
76.91782 | 16.6065
76.91782 | 16.6065
76.92477 | 16.595
76.92477 | 16.595
76.93171 | 16.5865
76.93171 | 16.5865
76.93866 | 16.579
76.93866 | 16.579
76.9456 | 16.575
76.9456 | 16.575
76.95255 | 16.574
76.95255 | 16.574
76.95949 | 16.5745
76.95949 | 16.5745
76.96644 | 16.5775
76.96644 | 16.5775
76.97338 | 16.585
76.97338 | 16.585
76.98032 | 16.595
76.98032 | 16.595
76.98727 | 16.607
76.98727 | 16.607
76.99421 | 16.6215
76.99421 | 16.6215
77.00116 | 16.638
77.00116 | 16.638
77.0081 | 16.6555
77.0081 | 16.6555
77.01505 | 16.675
77.01505 | 16.675
77.02199 | 16.697
77.02199 | 16.697
77.02894 | 16.7195
77.02894 | 16.7195
77.03588 | 16.7435
77.03588 | 16.7435
77.04282 | 16.77
77.04282 | 16.77
77.04977 | 16.797
77.04977 | 16.797
77.05671 | 16.8255
77.05671 | 16.8255
77.06366 | 16.8565
77.06366 | 16.8565
77.0706 | 16.8885
77.0706 | 16.8885
77.07755 | 16.921
77.07755 | 16.921
77.08449 | 16.9525
77.08449 | 16.9525
77.09144 | 16.9835
77.09144 | 16.9835
77.09838 | 17.015
77.09838 | 17.015
77.10532 | 17.0455
77.10532 | 17.0455
77.11227 | 17.075
77.11227 | 17.075
77.11921 | 17.101
77.11921 | 17.101
77.12616 | 17.127
77.12616 | 17.127
77.1331 | 17.1515
77.1331 | 17.1515
77.14005 | 17.174
77.14005 | 17.174
77.14699 | 17.196
77.14699 | 17.196
77.15394 | 17.2165
77.15394 | 17.2165
77.16088 | 17.236
77.16088 | 17.236
77.16782 | 17.2545
77.16782 | 17.2545
77.17477 | 17.272
77.17477 | 17.272
77.18171 | 17.2885
77.18171 | 17.2885
77.18866 | 17.305
77.18866 | 17.305
77.1956 | 17.3205
77.1956 | 17.3205
77.20255 | 17.3355
77.20255 | 17.3355
77.20949 | 17.3515
77.20949 | 17.3515
77.21644 | 17.3665
77.21644 | 17.3665
77.22338 | 17.382
77.22338 | 17.382
77.23032 | 17.395
77.23032 | 17.395
77.23727 | 17.411
77.23727 | 17.411
77.24421 | 17.4255
77.24421 | 17.4255
77.25116 | 17.4385
77.25116 | 17.4385
77.2581 | 17.452
77.2581 | 17.452
77.26505 | 17.4635
77.26505 | 17.4635
77.27199 | 17.4765
77.27199 | 17.4765
77.27894 | 17.488
77.27894 | 17.488
77.28588 | 17.4985
77.28588 | 17.4985
77.29282 | 17.5095
77.29282 | 17.5095
77.29977 | 17.5205
77.29977 | 17.5205
77.30671 | 17.5285
77.30671 | 17.5285
77.31366 | 17.536
77.31366 | 17.536
77.3206 | 17.5425
77.3206 | 17.5425
77.32755 | 17.548
77.32755 | 17.548
77.33449 | 17.5525
77.33449 | 17.5525
77.34144 | 17.555
77.34144 | 17.555
77.34838 | 17.5575
77.34838 | 17.5575
77.35532 | 17.559
77.35532 | 17.559
77.36227 | 17.5585
77.36227 | 17.5585
77.36921 | 17.558
77.36921 | 17.558
77.37616 | 17.556
77.37616 | 17.556
77.3831 | 17.5535
77.3831 | 17.5535
77.39005 | 17.5505
77.39005 | 17.5505
77.39699 | 17.5465
77.39699 | 17.5465
77.40394 | 17.542
77.40394 | 17.542
77.41088 | 17.537
77.41088 | 17.537
77.41782 | 17.5315
77.41782 | 17.5315
77.42477 | 17.526
77.42477 | 17.526
77.43171 | 17.5195
77.43171 | 17.5195
77.43866 | 17.5125
77.43866 | 17.5125
77.4456 | 17.5055
77.4456 | 17.5055
77.45255 | 17.4985
77.45255 | 17.4985
77.45949 | 17.491
77.45949 | 17.491
77.46644 | 17.4835
77.46644 | 17.4835
77.47338 | 17.4755
77.47338 | 17.4755
77.48032 | 17.469
77.48032 | 17.469
77.48727 | 17.4605
77.48727 | 17.4605
77.49421 | 17.453
77.49421 | 17.453
77.50116 | 17.4455
77.50116 | 17.4455
77.5081 | 17.4375
77.5081 | 17.4375
77.51505 | 17.4295
77.51505 | 17.4295
77.52199 | 17.421
77.52199 | 17.421
77.52894 | 17.4125
77.52894 | 17.4125
77.53588 | 17.404
77.53588 | 17.404
77.54282 | 17.3965
77.54282 | 17.3965
77.54977 | 17.3885
77.54977 | 17.3885
77.55671 | 17.379
77.55671 | 17.379
77.56366 | 17.3705
77.56366 | 17.3705
77.5706 | 17.3615
77.5706 | 17.3615
77.57755 | 17.3525
77.57755 | 17.3525
77.58449 | 17.343
77.58449 | 17.343
77.59144 | 17.3345
77.59144 | 17.3345
77.59838 | 17.3235
77.59838 | 17.3235
77.60532 | 17.314
77.60532 | 17.314
77.61227 | 17.304
77.61227 | 17.304
77.61921 | 17.2925
77.61921 | 17.2925
77.62616 | 17.2825
77.62616 | 17.2825
77.6331 | 17.271
77.6331 | 17.271
77.64005 | 17.26
77.64005 | 17.26
77.64699 | 17.2485
77.64699 | 17.2485
77.65394 | 17.2365
77.65394 | 17.2365
77.66088 | 17.2235
77.66088 | 17.2235
77.66782 | 17.2105
77.66782 | 17.2105
77.67477 | 17.1985
77.67477 | 17.1985
77.68171 | 17.185
77.68171 | 17.185
77.68866 | 17.1715
77.68866 | 17.1715
77.6956 | 17.1585
77.6956 | 17.1585
77.70255 | 17.144
77.70255 | 17.144
77.70949 | 17.1305
77.70949 | 17.1305
77.71644 | 17.1165
77.71644 | 17.1165
77.72338 | 17.1025
77.72338 | 17.1025
77.73032 | 17.088
77.73032 | 17.088
77.73727 | 17.073
77.73727 | 17.073
77.74421 | 17.0575
77.74421 | 17.0575
77.75116 | 17.043
77.75116 | 17.043
77.7581 | 17.0285
77.7581 | 17.0285
77.76505 | 17.0145
77.76505 | 17.0145
77.77199 | 16.9995
77.77199 | 16.9995
77.77894 | 16.9855
77.77894 | 16.9855
77.78588 | 16.9705
77.78588 | 16.9705
77.79282 | 16.955
77.79282 | 16.955
77.79977 | 16.9425
77.79977 | 16.9425
77.80671 | 16.928
77.80671 | 16.928
77.81366 | 16.9145
77.81366 | 16.9145
77.8206 | 16.901
77.8206 | 16.901
77.82755 | 16.8875
77.82755 | 16.8875
77.83449 | 16.8755
77.83449 | 16.8755
77.84144 | 16.8625
77.84144 | 16.8625
77.84838 | 16.849
77.84838 | 16.849
77.85532 | 16.838
77.85532 | 16.838
77.86227 | 16.826
77.86227 | 16.826
77.86921 | 16.814
77.86921 | 16.814
77.87616 | 16.803
77.87616 | 16.803
77.8831 | 16.7905
77.8831 | 16.7905
77.89005 | 16.7805
77.89005 | 16.7805
77.89699 | 16.7685
77.89699 | 16.7685
77.90394 | 16.7575
77.90394 | 16.7575
77.91088 | 16.746
77.91088 | 16.746
77.91782 | 16.7335
77.91782 | 16.7335
77.92477 | 16.7215
77.92477 | 16.7215
77.93171 | 16.7095
77.93171 | 16.7095
77.93866 | 16.6985
77.93866 | 16.6985
77.9456 | 16.686
77.9456 | 16.686
77.95255 | 16.673
77.95255 | 16.673
77.95949 | 16.6615
77.95949 | 16.6615
77.96644 | 16.6505
77.96644 | 16.6505
77.97338 | 16.6375
77.97338 | 16.6375
77.98032 | 16.6265
77.98032 | 16.6265
77.98727 | 16.615
77.98727 | 16.615
77.99421 | 16.605
77.99421 | 16.605
78.00116 | 16.595
78.00116 | 16.595
78.0081 | 16.5855
78.0081 | 16.5855
78.01505 | 16.577
78.01505 | 16.577
78.02199 | 16.5685
78.02199 | 16.5685
78.02894 | 16.5605
78.02894 | 16.5605
78.03588 | 16.5525
78.03588 | 16.5525
78.04282 | 16.546
78.04282 | 16.546
78.04977 | 16.5395
78.04977 | 16.5395
78.05671 | 16.5335
78.05671 | 16.5335
78.06366 | 16.528
78.06366 | 16.528
78.0706 | 16.524
78.0706 | 16.524
78.07755 | 16.519
78.07755 | 16.519
78.08449 | 16.5165
78.08449 | 16.5165
78.09144 | 16.514
78.09144 | 16.514
78.09838 | 16.513
78.09838 | 16.513
78.10532 | 16.513
78.10532 | 16.513
78.11227 | 16.5135
78.11227 | 16.5135
78.11921 | 16.515
78.11921 | 16.515
78.12616 | 16.5185
78.12616 | 16.5185
78.1331 | 16.521
78.1331 | 16.521
78.14005 | 16.527
78.14005 | 16.527
78.14699 | 16.5335
78.14699 | 16.5335
78.15394 | 16.541
78.15394 | 16.541
78.16088 | 16.551
78.16088 | 16.551
78.16782 | 16.5615
78.16782 | 16.5615
78.17477 | 16.5725
78.17477 | 16.5725
78.18171 | 16.5865
78.18171 | 16.5865
78.18866 | 16.599
78.18866 | 16.599
78.1956 | 16.6125
78.1956 | 16.6125
78.20255 | 16.6275
78.20255 | 16.6275
78.20949 | 16.6405
78.20949 | 16.6405
78.21644 | 16.6535
78.21644 | 16.6535
78.22338 | 16.6655
78.22338 | 16.6655
78.23032 | 16.6785
78.23032 | 16.6785
78.23727 | 16.69
78.23727 | 16.69
78.24421 | 16.701
78.24421 | 16.701
78.25116 | 16.712
78.25116 | 16.712
78.2581 | 16.722
78.2581 | 16.722
78.26505 | 16.731
78.26505 | 16.731
78.27199 | 16.738
78.27199 | 16.738
78.27894 | 16.7445
78.27894 | 16.7445
78.28588 | 16.751
78.28588 | 16.751
78.29282 | 16.7565
78.29282 | 16.7565
78.29977 | 16.759
78.29977 | 16.759
78.30671 | 16.7605
78.30671 | 16.7605
78.31366 | 16.761
78.31366 | 16.761
78.3206 | 16.7595
78.3206 | 16.7595
78.32755 | 16.756
78.32755 | 16.756
78.33449 | 16.753
78.33449 | 16.753
78.34144 | 16.748
78.34144 | 16.748
78.34838 | 16.743
78.34838 | 16.743
78.35532 | 16.7355
78.35532 | 16.7355
78.36227 | 16.728
78.36227 | 16.728
78.36921 | 16.72
78.36921 | 16.72
78.37616 | 16.711
78.37616 | 16.711
78.3831 | 16.701
78.3831 | 16.701
78.39005 | 16.691
78.39005 | 16.691
78.39699 | 16.6815
78.39699 | 16.6815
78.40394 | 16.669
78.40394 | 16.669
78.41088 | 16.657
78.41088 | 16.657
78.41782 | 16.644
78.41782 | 16.644
78.42477 | 16.631
78.42477 | 16.631
78.43171 | 16.6175
78.43171 | 16.6175
78.43866 | 16.6025
78.43866 | 16.6025
78.4456 | 16.588
78.4456 | 16.588
78.45255 | 16.5735
78.45255 | 16.5735
78.45949 | 16.558
78.45949 | 16.558
78.46644 | 16.5425
78.46644 | 16.5425
78.47338 | 16.5275
78.47338 | 16.5275
78.48032 | 16.5095
78.48032 | 16.5095
78.48727 | 16.4955
78.48727 | 16.4955
78.49421 | 16.478
78.49421 | 16.478
78.50116 | 16.461
78.50116 | 16.461
78.5081 | 16.445
78.5081 | 16.445
78.51505 | 16.429
78.51505 | 16.429
78.52199 | 16.412
78.52199 | 16.412
78.52894 | 16.3945
78.52894 | 16.3945
78.53588 | 16.3765
78.53588 | 16.3765
78.54282 | 16.3605
78.54282 | 16.3605
78.54977 | 16.343
78.54977 | 16.343
78.55671 | 16.3255
78.55671 | 16.3255
78.56366 | 16.3085
78.56366 | 16.3085
78.5706 | 16.291
78.5706 | 16.291
78.57755 | 16.2745
78.57755 | 16.2745
78.58449 | 16.256
78.58449 | 16.256
78.59144 | 16.2395
78.59144 | 16.2395
78.59838 | 16.224
78.59838 | 16.224
78.60532 | 16.207
78.60532 | 16.207
78.61227 | 16.191
78.61227 | 16.191
78.61921 | 16.175
78.61921 | 16.175
78.62616 | 16.1595
78.62616 | 16.1595
78.6331 | 16.144
78.6331 | 16.144
78.64005 | 16.129
78.64005 | 16.129
78.64699 | 16.1135
78.64699 | 16.1135
78.65394 | 16.098
78.65394 | 16.098
78.66088 | 16.0845
78.66088 | 16.0845
78.66782 | 16.069
78.66782 | 16.069
78.67477 | 16.0545
78.67477 | 16.0545
78.68171 | 16.039
78.68171 | 16.039
78.68866 | 16.0245
78.68866 | 16.0245
78.6956 | 16.01
78.6956 | 16.01
78.70255 | 15.996
78.70255 | 15.996
78.70949 | 15.981
78.70949 | 15.981
78.71644 | 15.967
78.71644 | 15.967
78.72338 | 15.952
78.72338 | 15.952
78.73032 | 15.9375
78.73032 | 15.9375
78.73727 | 15.9235
78.73727 | 15.9235
78.74421 | 15.909
78.74421 | 15.909
78.75116 | 15.8955
78.75116 | 15.8955
78.7581 | 15.8805
78.7581 | 15.8805
78.76505 | 15.867
78.76505 | 15.867
78.77199 | 15.854
78.77199 | 15.854
78.77894 | 15.841
78.77894 | 15.841
78.78588 | 15.827
78.78588 | 15.827
78.79282 | 15.8145
78.79282 | 15.8145
78.79977 | 15.802
78.79977 | 15.802
78.80671 | 15.7895
78.80671 | 15.7895
78.81366 | 15.778
78.81366 | 15.778
78.8206 | 15.7655
78.8206 | 15.7655
78.82755 | 15.7555
78.82755 | 15.7555
78.83449 | 15.7435
78.83449 | 15.7435
78.84144 | 15.7345
78.84144 | 15.7345
78.84838 | 15.723
78.84838 | 15.723
78.85532 | 15.7135
78.85532 | 15.7135
78.86227 | 15.7045
78.86227 | 15.7045
78.86921 | 15.695
78.86921 | 15.695
78.87616 | 15.6885
78.87616 | 15.6885
78.8831 | 15.6805
78.8831 | 15.6805
78.89005 | 15.6735
78.89005 | 15.6735
78.89699 | 15.6675
78.89699 | 15.6675
78.90394 | 15.662
78.90394 | 15.662
78.91088 | 15.6575
78.91088 | 15.6575
78.91782 | 15.653
78.91782 | 15.653
78.92477 | 15.652
78.92477 | 15.652
78.93171 | 15.651
78.93171 | 15.651
78.93866 | 15.652
78.93866 | 15.652
78.9456 | 15.655
78.9456 | 15.655
78.95255 | 15.6605
78.95255 | 15.6605
78.95949 | 15.668
78.95949 | 15.668
78.96644 | 15.678
78.96644 | 15.678
78.97338 | 15.689
78.97338 | 15.689
78.98032 | 15.703
78.98032 | 15.703
78.98727 | 15.7195
78.98727 | 15.7195
78.99421 | 15.7365
78.99421 | 15.7365
79.00116 | 15.7565
79.00116 | 15.7565
79.0081 | 15.779
79.0081 | 15.779
79.01505 | 15.803
79.01505 | 15.803
79.02199 | 15.829
79.02199 | 15.829
79.02894 | 15.8555
79.02894 | 15.8555
79.03588 | 15.8835
79.03588 | 15.8835
79.04282 | 15.9105
79.04282 | 15.9105
79.04977 | 15.939
79.04977 | 15.939
79.05671 | 15.966
79.05671 | 15.966
79.06366 | 15.993
79.06366 | 15.993
79.0706 | 16.0185
79.0706 | 16.0185
79.07755 | 16.043
79.07755 | 16.043
79.08449 | 16.067
79.08449 | 16.067
79.09144 | 16.0885
79.09144 | 16.0885
79.09838 | 16.1085
79.09838 | 16.1085
79.10532 | 16.127
79.10532 | 16.127
79.11227 | 16.1425
79.11227 | 16.1425
79.11921 | 16.158
79.11921 | 16.158
79.12616 | 16.1735
79.12616 | 16.1735
79.1331 | 16.187
79.1331 | 16.187
79.14005 | 16.199
79.14005 | 16.199
79.14699 | 16.212
79.14699 | 16.212
79.15394 | 16.2235
79.15394 | 16.2235
79.16088 | 16.2335
79.16088 | 16.2335
79.16782 | 16.245
79.16782 | 16.245
79.17477 | 16.256
79.17477 | 16.256
79.18171 | 16.268
79.18171 | 16.268
79.18866 | 16.281
79.18866 | 16.281
79.1956 | 16.293
79.1956 | 16.293
79.20255 | 16.3065
79.20255 | 16.3065
79.20949 | 16.3195
79.20949 | 16.3195
79.21644 | 16.3315
79.21644 | 16.3315
79.22338 | 16.344
79.22338 | 16.344
79.23032 | 16.3565
79.23032 | 16.3565
79.23727 | 16.3695
79.23727 | 16.3695
79.24421 | 16.383
79.24421 | 16.383
79.25116 | 16.395
79.25116 | 16.395
79.2581 | 16.407
79.2581 | 16.407
79.26505 | 16.4185
79.26505 | 16.4185
79.27199 | 16.4285
79.27199 | 16.4285
79.27894 | 16.439
79.27894 | 16.439
79.28588 | 16.4485
79.28588 | 16.4485
79.29282 | 16.456
79.29282 | 16.456
79.29977 | 16.4645
79.29977 | 16.4645
79.30671 | 16.47
79.30671 | 16.47
79.31366 | 16.475
79.31366 | 16.475
79.3206 | 16.4805
79.3206 | 16.4805
79.32755 | 16.4855
79.32755 | 16.4855
79.33449 | 16.4875
79.33449 | 16.4875
79.34144 | 16.4895
79.34144 | 16.4895
79.34838 | 16.491
79.34838 | 16.491
79.35532 | 16.4915
79.35532 | 16.4915
79.36227 | 16.4915
79.36227 | 16.4915
79.36921 | 16.4905
79.36921 | 16.4905
79.37616 | 16.488
79.37616 | 16.488
79.3831 | 16.486
79.3831 | 16.486
79.39005 | 16.481
79.39005 | 16.481
79.39699 | 16.4775
79.39699 | 16.4775
79.40394 | 16.473
79.40394 | 16.473
79.41088 | 16.4675
79.41088 | 16.4675
79.41782 | 16.462
79.41782 | 16.462
79.42477 | 16.4555
79.42477 | 16.4555
79.43171 | 16.45
79.43171 | 16.45
79.43866 | 16.4425
79.43866 | 16.4425
79.4456 | 16.435
79.4456 | 16.435
79.45255 | 16.428
79.45255 | 16.428
79.45949 | 16.4215
79.45949 | 16.4215
79.46644 | 16.414
79.46644 | 16.414
79.47338 | 16.4055
79.47338 | 16.4055
79.48032 | 16.398
79.48032 | 16.398
79.48727 | 16.3895
79.48727 | 16.3895
79.49421 | 16.3805
79.49421 | 16.3805
79.50116 | 16.373
79.50116 | 16.373
79.5081 | 16.365
79.5081 | 16.365
79.51505 | 16.3565
79.51505 | 16.3565
79.52199 | 16.347
79.52199 | 16.347
79.52894 | 16.3385
79.52894 | 16.3385
79.53588 | 16.3285
79.53588 | 16.3285
79.54282 | 16.3195
79.54282 | 16.3195
79.54977 | 16.3105
79.54977 | 16.3105
79.55671 | 16.301
79.55671 | 16.301
79.56366 | 16.2915
79.56366 | 16.2915
79.5706 | 16.2815
79.5706 | 16.2815
79.57755 | 16.2705
79.57755 | 16.2705
79.58449 | 16.2615
79.58449 | 16.2615
79.59144 | 16.2515
79.59144 | 16.2515
79.59838 | 16.241
79.59838 | 16.241
79.60532 | 16.229
79.60532 | 16.229
79.61227 | 16.2185
79.61227 | 16.2185
79.61921 | 16.2075
79.61921 | 16.2075
79.62616 | 16.1945
79.62616 | 16.1945
79.6331 | 16.1825
79.6331 | 16.1825
79.64005 | 16.1695
79.64005 | 16.1695
79.64699 | 16.158
79.64699 | 16.158
79.65394 | 16.144
79.65394 | 16.144
79.66088 | 16.1305
79.66088 | 16.1305
79.66782 | 16.117
79.66782 | 16.117
79.67477 | 16.1025
79.67477 | 16.1025
79.68171 | 16.089
79.68171 | 16.089
79.68866 | 16.074
79.68866 | 16.074
79.6956 | 16.059
79.6956 | 16.059
79.70255 | 16.0445
79.70255 | 16.0445
79.70949 | 16.0305
79.70949 | 16.0305
79.71644 | 16.015
79.71644 | 16.015
79.72338 | 16.0005
79.72338 | 16.0005
79.73032 | 15.9855
79.73032 | 15.9855
79.73727 | 15.971
79.73727 | 15.971
79.74421 | 15.955
79.74421 | 15.955
79.75116 | 15.9405
79.75116 | 15.9405
79.7581 | 15.924
79.7581 | 15.924
79.76505 | 15.9095
79.76505 | 15.9095
79.77199 | 15.8945
79.77199 | 15.8945
79.77894 | 15.88
79.77894 | 15.88
79.78588 | 15.865
79.78588 | 15.865
79.79282 | 15.851
79.79282 | 15.851
79.79977 | 15.838
79.79977 | 15.838
79.80671 | 15.825
79.80671 | 15.825
79.81366 | 15.8125
79.81366 | 15.8125
79.8206 | 15.8
79.8206 | 15.8
79.82755 | 15.788
79.82755 | 15.788
79.83449 | 15.777
79.83449 | 15.777
79.84144 | 15.7675
79.84144 | 15.7675
79.84838 | 15.758
79.84838 | 15.758
79.85532 | 15.7475
79.85532 | 15.7475
79.86227 | 15.741
79.86227 | 15.741
79.86921 | 15.732
79.86921 | 15.732
79.87616 | 15.7255
79.87616 | 15.7255
79.8831 | 15.72
79.8831 | 15.72
79.89005 | 15.7145
79.89005 | 15.7145
79.89699 | 15.71
79.89699 | 15.71
79.90394 | 15.705
79.90394 | 15.705
79.91088 | 15.702
79.91088 | 15.702
79.91782 | 15.699
79.91782 | 15.699
79.92477 | 15.697
79.92477 | 15.697
79.93171 | 15.694
79.93171 | 15.694
79.93866 | 15.691
79.93866 | 15.691
79.9456 | 15.689
79.9456 | 15.689
79.95255 | 15.689
79.95255 | 15.689
79.95949 | 15.69
79.95949 | 15.69
79.96644 | 15.693
79.96644 | 15.693
79.97338 | 15.6985
79.97338 | 15.6985
79.98032 | 15.7065
79.98032 | 15.7065
79.98727 | 15.716
79.98727 | 15.716
79.99421 | 15.729
79.99421 | 15.729
80.00116 | 15.7435
80.00116 | 15.7435
80.0081 | 15.7625
80.0081 | 15.7625
80.01505 | 15.784
80.01505 | 15.784
80.02199 | 15.8065
80.02199 | 15.8065
80.02894 | 15.832
80.02894 | 15.832
80.03588 | 15.86
80.03588 | 15.86
80.04282 | 15.89
80.04282 | 15.89
80.04977 | 15.922
80.04977 | 15.922
80.05671 | 15.9555
80.05671 | 15.9555
80.06366 | 15.9905
80.06366 | 15.9905
80.0706 | 16.028
80.0706 | 16.028
80.07755 | 16.0665
80.07755 | 16.0665
80.08449 | 16.107
80.08449 | 16.107
80.09144 | 16.1485
80.09144 | 16.1485
80.09838 | 16.19
80.09838 | 16.19
80.10532 | 16.233
80.10532 | 16.233
80.11227 | 16.2765
80.11227 | 16.2765
80.11921 | 16.32
80.11921 | 16.32
80.12616 | 16.3635
80.12616 | 16.3635
80.1331 | 16.407
80.1331 | 16.407
80.14005 | 16.4515
80.14005 | 16.4515
80.14699 | 16.495
80.14699 | 16.495
80.15394 | 16.538
80.15394 | 16.538
80.16088 | 16.58
80.16088 | 16.58
80.16782 | 16.6215
80.16782 | 16.6215
80.17477 | 16.6625
80.17477 | 16.6625
80.18171 | 16.7025
80.18171 | 16.7025
80.18866 | 16.742
80.18866 | 16.742
80.1956 | 16.7805
80.1956 | 16.7805
80.20255 | 16.8165
80.20255 | 16.8165
80.20949 | 16.8525
80.20949 | 16.8525
80.21644 | 16.8865
80.21644 | 16.8865
80.22338 | 16.9195
80.22338 | 16.9195
80.23032 | 16.95
80.23032 | 16.95
80.23727 | 16.981
80.23727 | 16.981
80.24421 | 17.0105
80.24421 | 17.0105
80.25116 | 17.039
80.25116 | 17.039
80.2581 | 17.066
80.2581 | 17.066
80.26505 | 17.092
80.26505 | 17.092
80.27199 | 17.117
80.27199 | 17.117
80.27894 | 17.139
80.27894 | 17.139
80.28588 | 17.1605
80.28588 | 17.1605
80.29282 | 17.1785
80.29282 | 17.1785
80.29977 | 17.196
80.29977 | 17.196
80.30671 | 17.211
80.30671 | 17.211
80.31366 | 17.2255
80.31366 | 17.2255
80.3206 | 17.2365
80.3206 | 17.2365
80.32755 | 17.247
80.32755 | 17.247
80.33449 | 17.256
80.33449 | 17.256
80.34144 | 17.2635
80.34144 | 17.2635
80.34838 | 17.2695
80.34838 | 17.2695
80.35532 | 17.275
80.35532 | 17.275
80.36227 | 17.279
80.36227 | 17.279
80.36921 | 17.282
80.36921 | 17.282
80.37616 | 17.282
80.37616 | 17.282
80.3831 | 17.284
80.3831 | 17.284
80.39005 | 17.283
80.39005 | 17.283
80.39699 | 17.282
80.39699 | 17.282
80.40394 | 17.2805
80.40394 | 17.2805
80.41088 | 17.2775
80.41088 | 17.2775
80.41782 | 17.275
80.41782 | 17.275
80.42477 | 17.2715
80.42477 | 17.2715
80.43171 | 17.2665
80.43171 | 17.2665
80.43866 | 17.2625
80.43866 | 17.2625
80.4456 | 17.2565
80.4456 | 17.2565
80.45255 | 17.2515
80.45255 | 17.2515
80.45949 | 17.244
80.45949 | 17.244
80.46644 | 17.237
80.46644 | 17.237
80.47338 | 17.2295
80.47338 | 17.2295
80.48032 | 17.2225
80.48032 | 17.2225
80.48727 | 17.2145
80.48727 | 17.2145
80.49421 | 17.205
80.49421 | 17.205
80.50116 | 17.1955
80.50116 | 17.1955
80.5081 | 17.1855
80.5081 | 17.1855
80.51505 | 17.174
80.51505 | 17.174
80.52199 | 17.162
80.52199 | 17.162
80.52894 | 17.1505
80.52894 | 17.1505
80.53588 | 17.1365
80.53588 | 17.1365
80.54282 | 17.1225
80.54282 | 17.1225
80.54977 | 17.109
80.54977 | 17.109
80.55671 | 17.0945
80.55671 | 17.0945
80.56366 | 17.081
80.56366 | 17.081
80.5706 | 17.065
80.5706 | 17.065
80.57755 | 17.05
80.57755 | 17.05
80.58449 | 17.0355
80.58449 | 17.0355
80.59144 | 17.02
80.59144 | 17.02
80.59838 | 17.0055
80.59838 | 17.0055
80.60532 | 16.9905
80.60532 | 16.9905
80.61227 | 16.9755
80.61227 | 16.9755
80.61921 | 16.9625
80.61921 | 16.9625
80.62616 | 16.948
80.62616 | 16.948
80.6331 | 16.9335
80.6331 | 16.9335
80.64005 | 16.9205
80.64005 | 16.9205
80.64699 | 16.9075
80.64699 | 16.9075
80.65394 | 16.8935
80.65394 | 16.8935
80.66088 | 16.88
80.66088 | 16.88
80.66782 | 16.8675
80.66782 | 16.8675
80.67477 | 16.8545
80.67477 | 16.8545
80.68171 | 16.8415
80.68171 | 16.8415
80.68866 | 16.827
80.68866 | 16.827
80.6956 | 16.8145
80.6956 | 16.8145
80.70255 | 16.802
80.70255 | 16.802
80.70949 | 16.7875
80.70949 | 16.7875
80.71644 | 16.7735
80.71644 | 16.7735
80.72338 | 16.7595
80.72338 | 16.7595
80.73032 | 16.745
80.73032 | 16.745
80.73727 | 16.731
80.73727 | 16.731
80.74421 | 16.7175
80.74421 | 16.7175
80.75116 | 16.7025
80.75116 | 16.7025
80.7581 | 16.6875
80.7581 | 16.6875
80.76505 | 16.6745
80.76505 | 16.6745
80.77199 | 16.66
80.77199 | 16.66
80.77894 | 16.646
80.77894 | 16.646
80.78588 | 16.632
80.78588 | 16.632
80.79282 | 16.617
80.79282 | 16.617
80.79977 | 16.6025
80.79977 | 16.6025
80.80671 | 16.5895
80.80671 | 16.5895
80.81366 | 16.576
80.81366 | 16.576
80.8206 | 16.5635
80.8206 | 16.5635
80.82755 | 16.5505
80.82755 | 16.5505
80.83449 | 16.5385
80.83449 | 16.5385
80.84144 | 16.528
80.84144 | 16.528
80.84838 | 16.5175
80.84838 | 16.5175
80.85532 | 16.5085
80.85532 | 16.5085
80.86227 | 16.501
80.86227 | 16.501
80.86921 | 16.4945
80.86921 | 16.4945
80.87616 | 16.4885
80.87616 | 16.4885
80.8831 | 16.485
80.8831 | 16.485
80.89005 | 16.4835
80.89005 | 16.4835
80.89699 | 16.4825
80.89699 | 16.4825
80.90394 | 16.4835
80.90394 | 16.4835
80.91088 | 16.487
80.91088 | 16.487
80.91782 | 16.492
80.91782 | 16.492
80.92477 | 16.499
80.92477 | 16.499
80.93171 | 16.51
80.93171 | 16.51
80.93866 | 16.5225
80.93866 | 16.5225
80.9456 | 16.538
80.9456 | 16.538
80.95255 | 16.555
80.95255 | 16.555
80.95949 | 16.5745
80.95949 | 16.5745
80.96644 | 16.5955
80.96644 | 16.5955
80.97338 | 16.6195
80.97338 | 16.6195
80.98032 | 16.6445
80.98032 | 16.6445
80.98727 | 16.6715
80.98727 | 16.6715
80.99421 | 16.699
80.99421 | 16.699
81.00116 | 16.728
81.00116 | 16.728
81.0081 | 16.7595
81.0081 | 16.7595
81.01505 | 16.792
81.01505 | 16.792
81.02199 | 16.8265
81.02199 | 16.8265
81.02894 | 16.862
81.02894 | 16.862
81.03588 | 16.8985
81.03588 | 16.8985
81.04282 | 16.9375
81.04282 | 16.9375
81.04977 | 16.976
81.04977 | 16.976
81.05671 | 17.0165
81.05671 | 17.0165
81.06366 | 17.0585
81.06366 | 17.0585
81.0706 | 17.0995
81.0706 | 17.0995
81.07755 | 17.1425
81.07755 | 17.1425
81.08449 | 17.1855
81.08449 | 17.1855
81.09144 | 17.23
81.09144 | 17.23
81.09838 | 17.276
81.09838 | 17.276
81.10532 | 17.322
81.10532 | 17.322
81.11227 | 17.368
81.11227 | 17.368
81.11921 | 17.414
81.11921 | 17.414
81.12616 | 17.4605
81.12616 | 17.4605
81.1331 | 17.507
81.1331 | 17.507
81.14005 | 17.553
81.14005 | 17.553
81.14699 | 17.5985
81.14699 | 17.5985
81.15394 | 17.6435
81.15394 | 17.6435
81.16088 | 17.6875
81.16088 | 17.6875
81.16782 | 17.7315
81.16782 | 17.7315
81.17477 | 17.7745
81.17477 | 17.7745
81.18171 | 17.8165
81.18171 | 17.8165
81.18866 | 17.856
81.18866 | 17.856
81.1956 | 17.894
81.1956 | 17.894
81.20255 | 17.932
81.20255 | 17.932
81.20949 | 17.9675
81.20949 | 17.9675
81.21644 | 18.0015
81.21644 | 18.0015
81.22338 | 18.034
81.22338 | 18.034
81.23032 | 18.0635
81.23032 | 18.0635
81.23727 | 18.0925
81.23727 | 18.0925
81.24421 | 18.12
81.24421 | 18.12
81.25116 | 18.144
81.25116 | 18.144
81.2581 | 18.1695
81.2581 | 18.1695
81.26505 | 18.1915
81.26505 | 18.1915
81.27199 | 18.212
81.27199 | 18.212
81.27894 | 18.231
81.27894 | 18.231
81.28588 | 18.2485
81.28588 | 18.2485
81.29282 | 18.2645
81.29282 | 18.2645
81.29977 | 18.279
81.29977 | 18.279
81.30671 | 18.292
81.30671 | 18.292
81.31366 | 18.303
81.31366 | 18.303
81.3206 | 18.3125
81.3206 | 18.3125
81.32755 | 18.321
81.32755 | 18.321
81.33449 | 18.328
81.33449 | 18.328
81.34144 | 18.332
81.34144 | 18.332
81.34838 | 18.3365
81.34838 | 18.3365
81.35532 | 18.3395
81.35532 | 18.3395
81.36227 | 18.342
81.36227 | 18.342
81.36921 | 18.341
81.36921 | 18.341
81.37616 | 18.34
81.37616 | 18.34
81.3831 | 18.339
81.3831 | 18.339
81.39005 | 18.337
81.39005 | 18.337
81.39699 | 18.3325
81.39699 | 18.3325
81.40394 | 18.328
81.40394 | 18.328
81.41088 | 18.322
81.41088 | 18.322
81.41782 | 18.3155
81.41782 | 18.3155
81.42477 | 18.3085
81.42477 | 18.3085
81.43171 | 18.3015
81.43171 | 18.3015
81.43866 | 18.2925
81.43866 | 18.2925
81.4456 | 18.2845
81.4456 | 18.2845
81.45255 | 18.2755
81.45255 | 18.2755
81.45949 | 18.2655
81.45949 | 18.2655
81.46644 | 18.254
81.46644 | 18.254
81.47338 | 18.244
81.47338 | 18.244
81.48032 | 18.2335
81.48032 | 18.2335
81.48727 | 18.2205
81.48727 | 18.2205
81.49421 | 18.2095
81.49421 | 18.2095
81.50116 | 18.196
81.50116 | 18.196
81.5081 | 18.185
81.5081 | 18.185
81.51505 | 18.1725
81.51505 | 18.1725
81.52199 | 18.1585
81.52199 | 18.1585
81.52894 | 18.1465
81.52894 | 18.1465
81.53588 | 18.1315
81.53588 | 18.1315
81.54282 | 18.1175
81.54282 | 18.1175
81.54977 | 18.1035
81.54977 | 18.1035
81.55671 | 18.0895
81.55671 | 18.0895
81.56366 | 18.0745
81.56366 | 18.0745
81.5706 | 18.0585
81.5706 | 18.0585
81.57755 | 18.043
81.57755 | 18.043
81.58449 | 18.0285
81.58449 | 18.0285
81.59144 | 18.013
81.59144 | 18.013
81.59838 | 17.9965
81.59838 | 17.9965
81.60532 | 17.98
81.60532 | 17.98
81.61227 | 17.9645
81.61227 | 17.9645
81.61921 | 17.9485
81.61921 | 17.9485
81.62616 | 17.9315
81.62616 | 17.9315
81.6331 | 17.915
81.6331 | 17.915
81.64005 | 17.8975
81.64005 | 17.8975
81.64699 | 17.881
81.64699 | 17.881
81.65394 | 17.8645
81.65394 | 17.8645
81.66088 | 17.8485
81.66088 | 17.8485
81.66782 | 17.8315
81.66782 | 17.8315
81.67477 | 17.815
81.67477 | 17.815
81.68171 | 17.798
81.68171 | 17.798
81.68866 | 17.7815
81.68866 | 17.7815
81.6956 | 17.764
81.6956 | 17.764
81.70255 | 17.748
81.70255 | 17.748
81.70949 | 17.733
81.70949 | 17.733
81.71644 | 17.717
81.71644 | 17.717
81.72338 | 17.701
81.72338 | 17.701
81.73032 | 17.6855
81.73032 | 17.6855
81.73727 | 17.67
81.73727 | 17.67
81.74421 | 17.6555
81.74421 | 17.6555
81.75116 | 17.64
81.75116 | 17.64
81.7581 | 17.6265
81.7581 | 17.6265
81.76505 | 17.6115
81.76505 | 17.6115
81.77199 | 17.5975
81.77199 | 17.5975
81.77894 | 17.583
81.77894 | 17.583
81.78588 | 17.5695
81.78588 | 17.5695
81.79282 | 17.558
81.79282 | 17.558
81.79977 | 17.545
81.79977 | 17.545
81.80671 | 17.5325
81.80671 | 17.5325
81.81366 | 17.5215
81.81366 | 17.5215
81.8206 | 17.51
81.8206 | 17.51
81.82755 | 17.4995
81.82755 | 17.4995
81.83449 | 17.489
81.83449 | 17.489
81.84144 | 17.4805
81.84144 | 17.4805
81.84838 | 17.4715
81.84838 | 17.4715
81.85532 | 17.464
81.85532 | 17.464
81.86227 | 17.456
81.86227 | 17.456
81.86921 | 17.4495
81.86921 | 17.4495
81.87616 | 17.444
81.87616 | 17.444
81.8831 | 17.44
81.8831 | 17.44
81.89005 | 17.438
81.89005 | 17.438
81.89699 | 17.4345
81.89699 | 17.4345
81.90394 | 17.433
81.90394 | 17.433
81.91088 | 17.432
81.91088 | 17.432
81.91782 | 17.4335
81.91782 | 17.4335
81.92477 | 17.435
81.92477 | 17.435
81.93171 | 17.436
81.93171 | 17.436
81.93866 | 17.438
81.93866 | 17.438
81.9456 | 17.443
81.9456 | 17.443
81.95255 | 17.4475
81.95255 | 17.4475
81.95949 | 17.4545
81.95949 | 17.4545
81.96644 | 17.462
81.96644 | 17.462
81.97338 | 17.4705
81.97338 | 17.4705
81.98032 | 17.481
81.98032 | 17.481
81.98727 | 17.493
81.98727 | 17.493
81.99421 | 17.505
81.99421 | 17.505
82.00116 | 17.5205
82.00116 | 17.5205
82.0081 | 17.537
82.0081 | 17.537
82.01505 | 17.5545
82.01505 | 17.5545
82.02199 | 17.5735
82.02199 | 17.5735
82.02894 | 17.593
82.02894 | 17.593
82.03588 | 17.6155
82.03588 | 17.6155
82.04282 | 17.64
82.04282 | 17.64
82.04977 | 17.665
82.04977 | 17.665
82.05671 | 17.693
82.05671 | 17.693
82.06366 | 17.7215
82.06366 | 17.7215
82.0706 | 17.752
82.0706 | 17.752
82.07755 | 17.783
82.07755 | 17.783
82.08449 | 17.8175
82.08449 | 17.8175
82.09144 | 17.85
82.09144 | 17.85
82.09838 | 17.884
82.09838 | 17.884
82.10532 | 17.9175
82.10532 | 17.9175
82.11227 | 17.951
82.11227 | 17.951
82.11921 | 17.984
82.11921 | 17.984
82.12616 | 18.016
82.12616 | 18.016
82.1331 | 18.0485
82.1331 | 18.0485
82.14005 | 18.0805
82.14005 | 18.0805
82.14699 | 18.1115
82.14699 | 18.1115
82.15394 | 18.141
82.15394 | 18.141
82.16088 | 18.1715
82.16088 | 18.1715
82.16782 | 18.201
82.16782 | 18.201
82.17477 | 18.228
82.17477 | 18.228
82.18171 | 18.255
82.18171 | 18.255
82.18866 | 18.282
82.18866 | 18.282
82.1956 | 18.3055
82.1956 | 18.3055
82.20255 | 18.33
82.20255 | 18.33
82.20949 | 18.3535
82.20949 | 18.3535
82.21644 | 18.3755
82.21644 | 18.3755
82.22338 | 18.396
82.22338 | 18.396
82.23032 | 18.4165
82.23032 | 18.4165
82.23727 | 18.4365
82.23727 | 18.4365
82.24421 | 18.456
82.24421 | 18.456
82.25116 | 18.4745
82.25116 | 18.4745
82.2581 | 18.492
82.2581 | 18.492
82.26505 | 18.51
82.26505 | 18.51
82.27199 | 18.527
82.27199 | 18.527
82.27894 | 18.544
82.27894 | 18.544
82.28588 | 18.559
82.28588 | 18.559
82.29282 | 18.5745
82.29282 | 18.5745
82.29977 | 18.5875
82.29977 | 18.5875
82.30671 | 18.6015
82.30671 | 18.6015
82.31366 | 18.6145
82.31366 | 18.6145
82.3206 | 18.625
82.3206 | 18.625
82.32755 | 18.6355
82.32755 | 18.6355
82.33449 | 18.645
82.33449 | 18.645
82.34144 | 18.654
82.34144 | 18.654
82.34838 | 18.6605
82.34838 | 18.6605
82.35532 | 18.668
82.35532 | 18.668
82.36227 | 18.674
82.36227 | 18.674
82.36921 | 18.678
82.36921 | 18.678
82.37616 | 18.6825
82.37616 | 18.6825
82.3831 | 18.6855
82.3831 | 18.6855
82.39005 | 18.6885
82.39005 | 18.6885
82.39699 | 18.69
82.39699 | 18.69
82.40394 | 18.692
82.40394 | 18.692
82.41088 | 18.692
82.41088 | 18.692
82.41782 | 18.692
82.41782 | 18.692
82.42477 | 18.6925
82.42477 | 18.6925
82.43171 | 18.692
82.43171 | 18.692
82.43866 | 18.6915
82.43866 | 18.6915
82.4456 | 18.6895
82.4456 | 18.6895
82.45255 | 18.6865
82.45255 | 18.6865
82.45949 | 18.6855
82.45949 | 18.6855
82.46644 | 18.682
82.46644 | 18.682
82.47338 | 18.6795
82.47338 | 18.6795
82.48032 | 18.6765
82.48032 | 18.6765
82.48727 | 18.673
82.48727 | 18.673
82.49421 | 18.6685
82.49421 | 18.6685
82.50116 | 18.6655
82.50116 | 18.6655
82.5081 | 18.6615
82.5081 | 18.6615
82.51505 | 18.6575
82.51505 | 18.6575
82.52199 | 18.6535
82.52199 | 18.6535
82.52894 | 18.6485
82.52894 | 18.6485
82.53588 | 18.6435
82.53588 | 18.6435
82.54282 | 18.6405
82.54282 | 18.6405
82.54977 | 18.634
82.54977 | 18.634
82.55671 | 18.629
82.55671 | 18.629
82.56366 | 18.6235
82.56366 | 18.6235
82.5706 | 18.6185
82.5706 | 18.6185
82.57755 | 18.6135
82.57755 | 18.6135
82.58449 | 18.607
82.58449 | 18.607
82.59144 | 18.601
82.59144 | 18.601
82.59838 | 18.5955
82.59838 | 18.5955
82.60532 | 18.589
82.60532 | 18.589
82.61227 | 18.5825
82.61227 | 18.5825
82.61921 | 18.5775
82.61921 | 18.5775
82.62616 | 18.569
82.62616 | 18.569
82.6331 | 18.5635
82.6331 | 18.5635
82.64005 | 18.5565
82.64005 | 18.5565
82.64699 | 18.5495
82.64699 | 18.5495
82.65394 | 18.542
82.65394 | 18.542
82.66088 | 18.5355
82.66088 | 18.5355
82.66782 | 18.5275
82.66782 | 18.5275
82.67477 | 18.52
82.67477 | 18.52
82.68171 | 18.512
82.68171 | 18.512
82.68866 | 18.5035
82.68866 | 18.5035
82.6956 | 18.4955
82.6956 | 18.4955
82.70255 | 18.4865
82.70255 | 18.4865
82.70949 | 18.4775
82.70949 | 18.4775
82.71644 | 18.4685
82.71644 | 18.4685
82.72338 | 18.4595
82.72338 | 18.4595
82.73032 | 18.4505
82.73032 | 18.4505
82.73727 | 18.4405
82.73727 | 18.4405
82.74421 | 18.4315
82.74421 | 18.4315
82.75116 | 18.422
82.75116 | 18.422
82.7581 | 18.413
82.7581 | 18.413
82.76505 | 18.4045
82.76505 | 18.4045
82.77199 | 18.395
82.77199 | 18.395
82.77894 | 18.385
82.77894 | 18.385
82.78588 | 18.377
82.78588 | 18.377
82.79282 | 18.368
82.79282 | 18.368
82.79977 | 18.36
82.79977 | 18.36
82.80671 | 18.3525
82.80671 | 18.3525
82.81366 | 18.3455
82.81366 | 18.3455
82.8206 | 18.339
82.8206 | 18.339
82.82755 | 18.3335
82.82755 | 18.3335
82.83449 | 18.3285
82.83449 | 18.3285
82.84144 | 18.3235
82.84144 | 18.3235
82.84838 | 18.32
82.84838 | 18.32
82.85532 | 18.317
82.85532 | 18.317
82.86227 | 18.315
82.86227 | 18.315
82.86921 | 18.315
82.86921 | 18.315
82.87616 | 18.3155
82.87616 | 18.3155
82.8831 | 18.317
82.8831 | 18.317
82.89005 | 18.3205
82.89005 | 18.3205
82.89699 | 18.324
82.89699 | 18.324
82.90394 | 18.3305
82.90394 | 18.3305
82.91088 | 18.3375
82.91088 | 18.3375
82.91782 | 18.3455
82.91782 | 18.3455
82.92477 | 18.356
82.92477 | 18.356
82.93171 | 18.368
82.93171 | 18.368
82.93866 | 18.382
82.93866 | 18.382
82.9456 | 18.3985
82.9456 | 18.3985
82.95255 | 18.418
82.95255 | 18.418
82.95949 | 18.4395
82.95949 | 18.4395
82.96644 | 18.4625
82.96644 | 18.4625
82.97338 | 18.4885
82.97338 | 18.4885
82.98032 | 18.516
82.98032 | 18.516
82.98727 | 18.5445
82.98727 | 18.5445
82.99421 | 18.5745
82.99421 | 18.5745
83.00116 | 18.607
83.00116 | 18.607
83.0081 | 18.6405
83.0081 | 18.6405
83.01505 | 18.676
83.01505 | 18.676
83.02199 | 18.713
83.02199 | 18.713
83.02894 | 18.752
83.02894 | 18.752
83.03588 | 18.7935
83.03588 | 18.7935
83.04282 | 18.8375
83.04282 | 18.8375
83.04977 | 18.8825
83.04977 | 18.8825
83.05671 | 18.9295
83.05671 | 18.9295
83.06366 | 18.9765
83.06366 | 18.9765
83.0706 | 19.0235
83.0706 | 19.0235
83.07755 | 19.0725
83.07755 | 19.0725
83.08449 | 19.123
83.08449 | 19.123
83.09144 | 19.1745
83.09144 | 19.1745
83.09838 | 19.229
83.09838 | 19.229
83.10532 | 19.286
83.10532 | 19.286
83.11227 | 19.343
83.11227 | 19.343
83.11921 | 19.403
83.11921 | 19.403
83.12616 | 19.466
83.12616 | 19.466
83.1331 | 19.5295
83.1331 | 19.5295
83.14005 | 19.594
83.14005 | 19.594
83.14699 | 19.6605
83.14699 | 19.6605
83.15394 | 19.727
83.15394 | 19.727
83.16088 | 19.7935
83.16088 | 19.7935
83.16782 | 19.8625
83.16782 | 19.8625
83.17477 | 19.931
83.17477 | 19.931
83.18171 | 19.999
83.18171 | 19.999
83.18866 | 20.0655
83.18866 | 20.0655
83.1956 | 20.1305
83.1956 | 20.1305
83.20255 | 20.1925
83.20255 | 20.1925
83.20949 | 20.251
83.20949 | 20.251
83.21644 | 20.307
83.21644 | 20.307
83.22338 | 20.359
83.22338 | 20.359
83.23032 | 20.4095
83.23032 | 20.4095
83.23727 | 20.457
83.23727 | 20.457
83.24421 | 20.5015
83.24421 | 20.5015
83.25116 | 20.5445
83.25116 | 20.5445
83.2581 | 20.585
83.2581 | 20.585
83.26505 | 20.6245
83.26505 | 20.6245
83.27199 | 20.6615
83.27199 | 20.6615
83.27894 | 20.697
83.27894 | 20.697
83.28588 | 20.73
83.28588 | 20.73
83.29282 | 20.762
83.29282 | 20.762
83.29977 | 20.793
83.29977 | 20.793
83.30671 | 20.8225
83.30671 | 20.8225
83.31366 | 20.85
83.31366 | 20.85
83.3206 | 20.875
83.3206 | 20.875
83.32755 | 20.899
83.32755 | 20.899
83.33449 | 20.9205
83.33449 | 20.9205
83.34144 | 20.9405
83.34144 | 20.9405
83.34838 | 20.9585
83.34838 | 20.9585
83.35532 | 20.976
83.35532 | 20.976
83.36227 | 20.9915
83.36227 | 20.9915
83.36921 | 21.005
83.36921 | 21.005
83.37616 | 21.017
83.37616 | 21.017
83.3831 | 21.0265
83.3831 | 21.0265
83.39005 | 21.0355
83.39005 | 21.0355
83.39699 | 21.043
83.39699 | 21.043
83.40394 | 21.05
83.40394 | 21.05
83.41088 | 21.055
83.41088 | 21.055
83.41782 | 21.059
83.41782 | 21.059
83.42477 | 21.0615
83.42477 | 21.0615
83.43171 | 21.062
83.43171 | 21.062
83.43866 | 21.063
83.43866 | 21.063
83.4456 | 21.0625
83.4456 | 21.0625
83.45255 | 21.061
83.45255 | 21.061
83.45949 | 21.058
83.45949 | 21.058
83.46644 | 21.0555
83.46644 | 21.0555
83.47338 | 21.051
83.47338 | 21.051
83.48032 | 21.0465
83.48032 | 21.0465
83.48727 | 21.041
83.48727 | 21.041
83.49421 | 21.0335
83.49421 | 21.0335
83.50116 | 21.0265
83.50116 | 21.0265
83.5081 | 21.019
83.5081 | 21.019
83.51505 | 21.011
83.51505 | 21.011
83.52199 | 21.0025
83.52199 | 21.0025
83.52894 | 20.994
83.52894 | 20.994
83.53588 | 20.9845
83.53588 | 20.9845
83.54282 | 20.974
83.54282 | 20.974
83.54977 | 20.9645
83.54977 | 20.9645
83.55671 | 20.954
83.55671 | 20.954
83.56366 | 20.9435
83.56366 | 20.9435
83.5706 | 20.9325
83.5706 | 20.9325
83.57755 | 20.921
83.57755 | 20.921
83.58449 | 20.9085
83.58449 | 20.9085
83.59144 | 20.8975
83.59144 | 20.8975
83.59838 | 20.884
83.59838 | 20.884
83.60532 | 20.8715
83.60532 | 20.8715
83.61227 | 20.86
83.61227 | 20.86
83.61921 | 20.847
83.61921 | 20.847
83.62616 | 20.833
83.62616 | 20.833
83.6331 | 20.82
83.6331 | 20.82
83.64005 | 20.806
83.64005 | 20.806
83.64699 | 20.7925
83.64699 | 20.7925
83.65394 | 20.7795
83.65394 | 20.7795
83.66088 | 20.766
83.66088 | 20.766
83.66782 | 20.752
83.66782 | 20.752
83.67477 | 20.738
83.67477 | 20.738
83.68171 | 20.723
83.68171 | 20.723
83.68866 | 20.708
83.68866 | 20.708
83.6956 | 20.6935
83.6956 | 20.6935
83.70255 | 20.679
83.70255 | 20.679
83.70949 | 20.665
83.70949 | 20.665
83.71644 | 20.65
83.71644 | 20.65
83.72338 | 20.6335
83.72338 | 20.6335
83.73032 | 20.6205
83.73032 | 20.6205
83.73727 | 20.605
83.73727 | 20.605
83.74421 | 20.59
83.74421 | 20.59
83.75116 | 20.5755
83.75116 | 20.5755
83.7581 | 20.5605
83.7581 | 20.5605
83.76505 | 20.5465
83.76505 | 20.5465
83.77199 | 20.532
83.77199 | 20.532
83.77894 | 20.5175
83.77894 | 20.5175
83.78588 | 20.5025
83.78588 | 20.5025
83.79282 | 20.4895
83.79282 | 20.4895
83.79977 | 20.4765
83.79977 | 20.4765
83.80671 | 20.4645
83.80671 | 20.4645
83.81366 | 20.453
83.81366 | 20.453
83.8206 | 20.4415
83.8206 | 20.4415
83.82755 | 20.4335
83.82755 | 20.4335
83.83449 | 20.424
83.83449 | 20.424
83.84144 | 20.416
83.84144 | 20.416
83.84838 | 20.41
83.84838 | 20.41
83.85532 | 20.4045
83.85532 | 20.4045
83.86227 | 20.399
83.86227 | 20.399
83.86921 | 20.396
83.86921 | 20.396
83.87616 | 20.3945
83.87616 | 20.3945
83.8831 | 20.395
83.8831 | 20.395
83.89005 | 20.3985
83.89005 | 20.3985
83.89699 | 20.4025
83.89699 | 20.4025
83.90394 | 20.41
83.90394 | 20.41
83.91088 | 20.4185
83.91088 | 20.4185
83.91782 | 20.4265
83.91782 | 20.4265
83.92477 | 20.436
83.92477 | 20.436
83.93171 | 20.445
83.93171 | 20.445
83.93866 | 20.4555
83.93866 | 20.4555
83.9456 | 20.463
83.9456 | 20.463
83.95255 | 20.471
83.95255 | 20.471
83.95949 | 20.478
83.95949 | 20.478
83.96644 | 20.484
83.96644 | 20.484
83.97338 | 20.4885
83.97338 | 20.4885
83.98032 | 20.493
83.98032 | 20.493
83.98727 | 20.496
83.98727 | 20.496
83.99421 | 20.499
83.99421 | 20.499
84.00116 | 20.5005
84.00116 | 20.5005
84.0081 | 20.5015
84.0081 | 20.5015
84.01505 | 20.502
84.01505 | 20.502
84.02199 | 20.5
84.02199 | 20.5
84.02894 | 20.497
84.02894 | 20.497
84.03588 | 20.494
84.03588 | 20.494
84.04282 | 20.489
84.04282 | 20.489
84.04977 | 20.4835
84.04977 | 20.4835
84.05671 | 20.478
84.05671 | 20.478
84.06366 | 20.471
84.06366 | 20.471
84.0706 | 20.465
84.0706 | 20.465
84.07755 | 20.4575
84.07755 | 20.4575
84.08449 | 20.449
84.08449 | 20.449
84.09144 | 20.444
84.09144 | 20.444
84.09838 | 20.437
84.09838 | 20.437
84.10532 | 20.4295
84.10532 | 20.4295
84.11227 | 20.4245
84.11227 | 20.4245
84.11921 | 20.418
84.11921 | 20.418
84.12616 | 20.412
84.12616 | 20.412
84.1331 | 20.406
84.1331 | 20.406
84.14005 | 20.401
84.14005 | 20.401
84.14699 | 20.396
84.14699 | 20.396
84.15394 | 20.391
84.15394 | 20.391
84.16088 | 20.387
84.16088 | 20.387
84.16782 | 20.3815
84.16782 | 20.3815
84.17477 | 20.378
84.17477 | 20.378
84.18171 | 20.375
84.18171 | 20.375
84.18866 | 20.369
84.18866 | 20.369
84.1956 | 20.3675
84.1956 | 20.3675
84.20255 | 20.363
84.20255 | 20.363
84.20949 | 20.3595
84.20949 | 20.3595
84.21644 | 20.3555
84.21644 | 20.3555
84.22338 | 20.3515
84.22338 | 20.3515
84.23032 | 20.346
84.23032 | 20.346
84.23727 | 20.342
84.23727 | 20.342
84.24421 | 20.336
84.24421 | 20.336
84.25116 | 20.3305
84.25116 | 20.3305
84.2581 | 20.3225
84.2581 | 20.3225
84.26505 | 20.316
84.26505 | 20.316
84.27199 | 20.308
84.27199 | 20.308
84.27894 | 20.2995
84.27894 | 20.2995
84.28588 | 20.291
84.28588 | 20.291
84.29282 | 20.2815
84.29282 | 20.2815
84.29977 | 20.27
84.29977 | 20.27
84.30671 | 20.2585
84.30671 | 20.2585
84.31366 | 20.246
84.31366 | 20.246
84.3206 | 20.234
84.3206 | 20.234
84.32755 | 20.2205
84.32755 | 20.2205
84.33449 | 20.206
84.33449 | 20.206
84.34144 | 20.192
84.34144 | 20.192
84.34838 | 20.177
84.34838 | 20.177
84.35532 | 20.161
84.35532 | 20.161
84.36227 | 20.1455
84.36227 | 20.1455
84.36921 | 20.129
84.36921 | 20.129
84.37616 | 20.1115
84.37616 | 20.1115
84.3831 | 20.095
84.3831 | 20.095
84.39005 | 20.0765
84.39005 | 20.0765
84.39699 | 20.059
84.39699 | 20.059
84.40394 | 20.0415
84.40394 | 20.0415
84.41088 | 20.0225
84.41088 | 20.0225
84.41782 | 20.004
84.41782 | 20.004
84.42477 | 19.9855
84.42477 | 19.9855
84.43171 | 19.966
84.43171 | 19.966
84.43866 | 19.9475
84.43866 | 19.9475
84.4456 | 19.928
84.4456 | 19.928
84.45255 | 19.9075
84.45255 | 19.9075
84.45949 | 19.889
84.45949 | 19.889
84.46644 | 19.868
84.46644 | 19.868
84.47338 | 19.849
84.47338 | 19.849
84.48032 | 19.829
84.48032 | 19.829
84.48727 | 19.809
84.48727 | 19.809
84.49421 | 19.79
84.49421 | 19.79
84.50116 | 19.769
84.50116 | 19.769
84.5081 | 19.7485
84.5081 | 19.7485
84.51505 | 19.7285
84.51505 | 19.7285
84.52199 | 19.7085
84.52199 | 19.7085
84.52894 | 19.688
84.52894 | 19.688
84.53588 | 19.6685
84.53588 | 19.6685
84.54282 | 19.6485
84.54282 | 19.6485
84.54977 | 19.6275
84.54977 | 19.6275
84.55671 | 19.6085
84.55671 | 19.6085
84.56366 | 19.5855
84.56366 | 19.5855
84.5706 | 19.566
84.5706 | 19.566
84.57755 | 19.5465
84.57755 | 19.5465
84.58449 | 19.526
84.58449 | 19.526
84.59144 | 19.5045
84.59144 | 19.5045
84.59838 | 19.4845
84.59838 | 19.4845
84.60532 | 19.463
84.60532 | 19.463
84.61227 | 19.4425
84.61227 | 19.4425
84.61921 | 19.421
84.61921 | 19.421
84.62616 | 19.4005
84.62616 | 19.4005
84.6331 | 19.378
84.6331 | 19.378
84.64005 | 19.355
84.64005 | 19.355
84.64699 | 19.333
84.64699 | 19.333
84.65394 | 19.3085
84.65394 | 19.3085
84.66088 | 19.284
84.66088 | 19.284
84.66782 | 19.2595
84.66782 | 19.2595
84.67477 | 19.2335
84.67477 | 19.2335
84.68171 | 19.208
84.68171 | 19.208
84.68866 | 19.1805
84.68866 | 19.1805
84.6956 | 19.155
84.6956 | 19.155
84.70255 | 19.1265
84.70255 | 19.1265
84.70949 | 19.0975
84.70949 | 19.0975
84.71644 | 19.07
84.71644 | 19.07
84.72338 | 19.041
84.72338 | 19.041
84.73032 | 19.011
84.73032 | 19.011
84.73727 | 18.9805
84.73727 | 18.9805
84.74421 | 18.95
84.74421 | 18.95
84.75116 | 18.919
84.75116 | 18.919
84.7581 | 18.889
84.7581 | 18.889
84.76505 | 18.8565
84.76505 | 18.8565
84.77199 | 18.8255
84.77199 | 18.8255
84.77894 | 18.795
84.77894 | 18.795
84.78588 | 18.763
84.78588 | 18.763
84.79282 | 18.7305
84.79282 | 18.7305
84.79977 | 18.6995
84.79977 | 18.6995
84.80671 | 18.668
84.80671 | 18.668
84.81366 | 18.637
84.81366 | 18.637
84.8206 | 18.605
84.8206 | 18.605
84.82755 | 18.572
84.82755 | 18.572
84.83449 | 18.5405
84.83449 | 18.5405
84.84144 | 18.5095
84.84144 | 18.5095
84.84838 | 18.481
84.84838 | 18.481
84.85532 | 18.453
84.85532 | 18.453
84.86227 | 18.425
84.86227 | 18.425
84.86921 | 18.399
84.86921 | 18.399
84.87616 | 18.373
84.87616 | 18.373
84.8831 | 18.3475
84.8831 | 18.3475
84.89005 | 18.323
84.89005 | 18.323
84.89699 | 18.298
84.89699 | 18.298
84.90394 | 18.2725
84.90394 | 18.2725
84.91088 | 18.249
84.91088 | 18.249
84.91782 | 18.2255
84.91782 | 18.2255
84.92477 | 18.2035
84.92477 | 18.2035
84.93171 | 18.181
84.93171 | 18.181
84.93866 | 18.16
84.93866 | 18.16
84.9456 | 18.141
84.9456 | 18.141
84.95255 | 18.1225
84.95255 | 18.1225
84.95949 | 18.1035
84.95949 | 18.1035
84.96644 | 18.087
84.96644 | 18.087
84.97338 | 18.071
84.97338 | 18.071
84.98032 | 18.0555
84.98032 | 18.0555
84.98727 | 18.04
84.98727 | 18.04
84.99421 | 18.0255
84.99421 | 18.0255
85.00116 | 18.012
85.00116 | 18.012
85.0081 | 17.9985
85.0081 | 17.9985
85.01505 | 17.9845
85.01505 | 17.9845
85.02199 | 17.973
85.02199 | 17.973
85.02894 | 17.962
85.02894 | 17.962
85.03588 | 17.9515
85.03588 | 17.9515
85.04282 | 17.943
85.04282 | 17.943
85.04977 | 17.935
85.04977 | 17.935
85.05671 | 17.9285
85.05671 | 17.9285
85.06366 | 17.9235
85.06366 | 17.9235
85.0706 | 17.92
85.0706 | 17.92
85.07755 | 17.917
85.07755 | 17.917
85.08449 | 17.9145
85.08449 | 17.9145
85.09144 | 17.914
85.09144 | 17.914
85.09838 | 17.913
85.09838 | 17.913
85.10532 | 17.9135
85.10532 | 17.9135
85.11227 | 17.9155
85.11227 | 17.9155
85.11921 | 17.917
85.11921 | 17.917
85.12616 | 17.9205
85.12616 | 17.9205
85.1331 | 17.9245
85.1331 | 17.9245
85.14005 | 17.9295
85.14005 | 17.9295
85.14699 | 17.9345
85.14699 | 17.9345
85.15394 | 17.941
85.15394 | 17.941
85.16088 | 17.9475
85.16088 | 17.9475
85.16782 | 17.9555
85.16782 | 17.9555
85.17477 | 17.9635
85.17477 | 17.9635
85.18171 | 17.972
85.18171 | 17.972
85.18866 | 17.981
85.18866 | 17.981
85.1956 | 17.9905
85.1956 | 17.9905
85.20255 | 17.9985
85.20255 | 17.9985
85.20949 | 18.007
85.20949 | 18.007
85.21644 | 18.014
85.21644 | 18.014
85.22338 | 18.0215
85.22338 | 18.0215
85.23032 | 18.027
85.23032 | 18.027
85.23727 | 18.0345
85.23727 | 18.0345
85.24421 | 18.041
85.24421 | 18.041
85.25116 | 18.045
85.25116 | 18.045
85.2581 | 18.05
85.2581 | 18.05
85.26505 | 18.0535
85.26505 | 18.0535
85.27199 | 18.0555
85.27199 | 18.0555
85.27894 | 18.0585
85.27894 | 18.0585
85.28588 | 18.0595
85.28588 | 18.0595
85.29282 | 18.06
85.29282 | 18.06
85.29977 | 18.0595
85.29977 | 18.0595
85.30671 | 18.058
85.30671 | 18.058
85.31366 | 18.056
85.31366 | 18.056
85.3206 | 18.053
85.3206 | 18.053
85.32755 | 18.0495
85.32755 | 18.0495
85.33449 | 18.044
85.33449 | 18.044
85.34144 | 18.0385
85.34144 | 18.0385
85.34838 | 18.0325
85.34838 | 18.0325
85.35532 | 18.024
85.35532 | 18.024
85.36227 | 18.0155
85.36227 | 18.0155
85.36921 | 18.004
85.36921 | 18.004
85.37616 | 17.9935
85.37616 | 17.9935
85.3831 | 17.9795
85.3831 | 17.9795
85.39005 | 17.9665
85.39005 | 17.9665
85.39699 | 17.952
85.39699 | 17.952
85.40394 | 17.935
85.40394 | 17.935
85.41088 | 17.918
85.41088 | 17.918
85.41782 | 17.8995
85.41782 | 17.8995
85.42477 | 17.8805
85.42477 | 17.8805
85.43171 | 17.8615
85.43171 | 17.8615
85.43866 | 17.839
85.43866 | 17.839
85.4456 | 17.818
85.4456 | 17.818
85.45255 | 17.797
85.45255 | 17.797
85.45949 | 17.7755
85.45949 | 17.7755
85.46644 | 17.7515
85.46644 | 17.7515
85.47338 | 17.7295
85.47338 | 17.7295
85.48032 | 17.706
85.48032 | 17.706
85.48727 | 17.6815
85.48727 | 17.6815
85.49421 | 17.6575
85.49421 | 17.6575
85.50116 | 17.632
85.50116 | 17.632
85.5081 | 17.6075
85.5081 | 17.6075
85.51505 | 17.583
85.51505 | 17.583
85.52199 | 17.557
85.52199 | 17.557
85.52894 | 17.531
85.52894 | 17.531
85.53588 | 17.5055
85.53588 | 17.5055
85.54282 | 17.479
85.54282 | 17.479
85.54977 | 17.454
85.54977 | 17.454
85.55671 | 17.428
85.55671 | 17.428
85.56366 | 17.402
85.56366 | 17.402
85.5706 | 17.3765
85.5706 | 17.3765
85.57755 | 17.3495
85.57755 | 17.3495
85.58449 | 17.323
85.58449 | 17.323
85.59144 | 17.296
85.59144 | 17.296
85.59838 | 17.269
85.59838 | 17.269
85.60532 | 17.2415
85.60532 | 17.2415
85.61227 | 17.213
85.61227 | 17.213
85.61921 | 17.185
85.61921 | 17.185
85.62616 | 17.157
85.62616 | 17.157
85.6331 | 17.1275
85.6331 | 17.1275
85.64005 | 17.099
85.64005 | 17.099
85.64699 | 17.0695
85.64699 | 17.0695
85.65394 | 17.04
85.65394 | 17.04
85.66088 | 17.0105
85.66088 | 17.0105
85.66782 | 16.9805
85.66782 | 16.9805
85.67477 | 16.951
85.67477 | 16.951
85.68171 | 16.9215
85.68171 | 16.9215
85.68866 | 16.8925
85.68866 | 16.8925
85.6956 | 16.863
85.6956 | 16.863
85.70255 | 16.8335
85.70255 | 16.8335
85.70949 | 16.805
85.70949 | 16.805
85.71644 | 16.775
85.71644 | 16.775
85.72338 | 16.747
85.72338 | 16.747
85.73032 | 16.718
85.73032 | 16.718
85.73727 | 16.6885
85.73727 | 16.6885
85.74421 | 16.661
85.74421 | 16.661
85.75116 | 16.633
85.75116 | 16.633
85.7581 | 16.605
85.7581 | 16.605
85.76505 | 16.5775
85.76505 | 16.5775
85.77199 | 16.5505
85.77199 | 16.5505
85.77894 | 16.522
85.77894 | 16.522
85.78588 | 16.4955
85.78588 | 16.4955
85.79282 | 16.4685
85.79282 | 16.4685
85.79977 | 16.4405
85.79977 | 16.4405
85.80671 | 16.4145
85.80671 | 16.4145
85.81366 | 16.3885
85.81366 | 16.3885
85.8206 | 16.364
85.8206 | 16.364
85.82755 | 16.3415
85.82755 | 16.3415
85.83449 | 16.319
85.83449 | 16.319
85.84144 | 16.2975
85.84144 | 16.2975
85.84838 | 16.2775
85.84838 | 16.2775
85.85532 | 16.2595
85.85532 | 16.2595
85.86227 | 16.2405
85.86227 | 16.2405
85.86921 | 16.224
85.86921 | 16.224
85.875 | 16.2115
85.87616 | 16.21
85.8831 | 16.1965
85.89005 | 16.1855
85.89699 | 16.178
85.90394 | 16.1715
85.91088 | 16.1645
85.91782 | 16.1575
85.92477 | 16.1515
85.93171 | 16.1445
85.93866 | 16.139
85.9456 | 16.1345
85.95255 | 16.13
85.95949 | 16.1265
85.96644 | 16.1245
85.97338 | 16.1245
85.98032 | 16.125
85.98727 | 16.128
85.99421 | 16.1325
86.00116 | 16.1385
86.0081 | 16.144
86.01505 | 16.1515
86.02199 | 16.1585
86.02894 | 16.168
86.03588 | 16.178
86.04282 | 16.1895
86.04977 | 16.202
86.05671 | 16.2165
86.06366 | 16.2335
86.0706 | 16.252
86.07755 | 16.273
86.08449 | 16.2955
86.09144 | 16.32
86.09838 | 16.3465
86.10532 | 16.3745
86.11227 | 16.407
86.11921 | 16.439
86.12616 | 16.471
86.1331 | 16.506
86.14005 | 16.5395
86.14699 | 16.575
86.15394 | 16.61
86.16088 | 16.646
86.16782 | 16.681
86.17477 | 16.7155
86.18171 | 16.751
86.18866 | 16.7845
86.1956 | 16.815
86.20255 | 16.8465
86.20949 | 16.876
86.21644 | 16.904
86.22338 | 16.931
86.23032 | 16.958
86.23727 | 16.9825
86.24421 | 17.0055
86.25116 | 17.0275
86.2581 | 17.047
86.26505 | 17.066
86.27199 | 17.082
86.27894 | 17.098
86.28588 | 17.1135
86.29282 | 17.126
86.29977 | 17.137
86.30671 | 17.1465
86.31366 | 17.156
86.3206 | 17.1615
86.32755 | 17.1675
86.33449 | 17.171
86.34144 | 17.173
86.34838 | 17.1725
86.35532 | 17.171
86.36227 | 17.1685
86.36921 | 17.1645
86.37616 | 17.1585
86.3831 | 17.1505
86.39005 | 17.142
86.39699 | 17.133
86.40394 | 17.1205
86.41088 | 17.109
86.41782 | 17.095
86.42477 | 17.0815
86.43171 | 17.0675
86.43866 | 17.051
86.4456 | 17.034
86.45255 | 17.016
86.45949 | 16.999
86.46644 | 16.979
86.47338 | 16.9605
86.48032 | 16.9415
86.48727 | 16.9205
86.49421 | 16.902
86.50116 | 16.8795
86.5081 | 16.859
86.51505 | 16.8375
86.52199 | 16.8165
86.52894 | 16.794
86.53588 | 16.7725
86.54282 | 16.7495
86.54977 | 16.7285
86.55671 | 16.7045
86.56366 | 16.682
86.5706 | 16.659
86.57755 | 16.636
86.58449 | 16.613
86.59144 | 16.5895
86.59838 | 16.5665
86.60532 | 16.5425
86.61227 | 16.5195
86.61921 | 16.4955
86.62616 | 16.472
86.6331 | 16.448
86.64005 | 16.4235
86.64699 | 16.3985
86.65394 | 16.375
86.66088 | 16.352
86.66782 | 16.3275
86.67477 | 16.3045
86.68171 | 16.281
86.68866 | 16.256
86.6956 | 16.2325
86.70255 | 16.2095
86.70949 | 16.185
86.71644 | 16.162
86.72338 | 16.138
86.73032 | 16.115
86.73727 | 16.0905
86.74421 | 16.0665
86.75116 | 16.043
86.7581 | 16.0185
86.76505 | 15.9945
86.77199 | 15.971
86.77894 | 15.9485
86.78588 | 15.9245
86.79282 | 15.902
86.79977 | 15.878
86.80671 | 15.8555
86.81366 | 15.8335
86.8206 | 15.8135
86.82755 | 15.7935
86.83449 | 15.775
86.84144 | 15.7605
86.84838 | 15.7465
86.85532 | 15.734
86.86227 | 15.7225
86.86921 | 15.7135
86.87616 | 15.706
86.8831 | 15.6995
86.89005 | 15.696
86.89699 | 15.6935
86.90394 | 15.6955
86.91088 | 15.6985
86.91782 | 15.703
86.92477 | 15.7115
86.93171 | 15.7215
86.93866 | 15.7345
86.9456 | 15.7495
86.95255 | 15.764
86.95949 | 15.7805
86.96644 | 15.7965
86.97338 | 15.8125
86.98032 | 15.8285
86.98727 | 15.8455
86.99421 | 15.8625
87.00116 | 15.8805
87.0081 | 15.9015
87.01505 | 15.9215
87.02199 | 15.941
87.02894 | 15.964
87.03588 | 15.987
87.04282 | 16.0105
87.04977 | 16.035
87.05671 | 16.0615
87.06366 | 16.088
87.0706 | 16.1165
87.07755 | 16.1475
87.08449 | 16.18
87.09144 | 16.2135
87.09838 | 16.2485
87.10532 | 16.2855
87.11227 | 16.323
87.11921 | 16.363
87.12616 | 16.402
87.1331 | 16.4425
87.14005 | 16.484
87.14699 | 16.526
87.15394 | 16.5685
87.16088 | 16.61
87.16782 | 16.6525
87.17477 | 16.695
87.18171 | 16.7375
87.18866 | 16.7785
87.1956 | 16.818
87.20255 | 16.857
87.20949 | 16.8955
87.21644 | 16.9315
87.22338 | 16.968
87.23032 | 17.0035
87.23727 | 17.037
87.24421 | 17.0715
87.25116 | 17.1035
87.2581 | 17.1345
87.26505 | 17.1655
87.27199 | 17.194
87.27894 | 17.222
87.28588 | 17.2475
87.29282 | 17.2715
87.29977 | 17.295
87.30671 | 17.316
87.31366 | 17.335
87.3206 | 17.353
87.32755 | 17.368
87.33449 | 17.381
87.34144 | 17.3925
87.34838 | 17.4025
87.35532 | 17.4105
87.36227 | 17.4175
87.36921 | 17.4215
87.37616 | 17.424
87.3831 | 17.4255
87.39005 | 17.426
87.39699 | 17.424
87.40394 | 17.421
87.41088 | 17.4165
87.41782 | 17.4115
87.42477 | 17.4045
87.43171 | 17.3965
87.43866 | 17.3885
87.4456 | 17.378
87.45255 | 17.3675
87.45949 | 17.3565
87.46644 | 17.3435
87.47338 | 17.33
87.48032 | 17.317
87.48727 | 17.303
87.49421 | 17.2875
87.50116 | 17.272
87.5081 | 17.257
87.51505 | 17.2395
87.52199 | 17.222
87.52894 | 17.2055
87.53588 | 17.188
87.54282 | 17.17
87.54977 | 17.152
87.55671 | 17.133
87.56366 | 17.115
87.5706 | 17.096
87.57755 | 17.0765
87.58449 | 17.0565
87.59144 | 17.038
87.59838 | 17.0175
87.60532 | 16.998
87.61227 | 16.9775
87.61921 | 16.9575
87.62616 | 16.9365
87.6331 | 16.916
87.64005 | 16.8945
87.64699 | 16.874
87.65394 | 16.852
87.66088 | 16.831
87.66782 | 16.8095
87.67477 | 16.789
87.68171 | 16.767
87.68866 | 16.7445
87.6956 | 16.723
87.70255 | 16.7015
87.70949 | 16.679
87.71644 | 16.6575
87.72338 | 16.635
87.73032 | 16.613
87.73727 | 16.59
87.74421 | 16.5685
87.75116 | 16.5465
87.7581 | 16.525
87.76505 | 16.5035
87.77199 | 16.4815
87.77894 | 16.4605
87.78588 | 16.4405
87.79282 | 16.42
87.79977 | 16.4005
87.80671 | 16.3805
87.81366 | 16.3615
87.8206 | 16.344
87.82755 | 16.3285
87.83449 | 16.3125
87.84144 | 16.2985
87.84838 | 16.285
87.85532 | 16.2735
87.86227 | 16.264
87.86921 | 16.2565
87.87616 | 16.2505
87.8831 | 16.248
87.89005 | 16.2455
87.89699 | 16.246
87.90394 | 16.2485
87.91088 | 16.2535
87.91782 | 16.26
87.92477 | 16.269
87.93171 | 16.2805
87.93866 | 16.293
87.9456 | 16.3095
87.95255 | 16.3265
87.95949 | 16.347
87.96644 | 16.3695
87.97338 | 16.395
87.98032 | 16.4225
87.98727 | 16.451
87.99421 | 16.4815
88.00116 | 16.5145
88.0081 | 16.5505
88.01505 | 16.5875
88.02199 | 16.628
88.02894 | 16.6685
88.03588 | 16.713
88.04282 | 16.758
88.04977 | 16.806
88.05671 | 16.8545
88.06366 | 16.9055
88.0706 | 16.9585
88.07755 | 17.0125
88.08449 | 17.069
88.09144 | 17.127
88.09838 | 17.1845
88.10532 | 17.2445
88.11227 | 17.3045
88.11921 | 17.3665
88.12616 | 17.428
88.1331 | 17.4905
88.14005 | 17.5535
88.14699 | 17.616
88.15394 | 17.6795
88.16088 | 17.7425
88.16782 | 17.8055
88.17477 | 17.8685
88.18171 | 17.9295
88.18866 | 17.9905
88.1956 | 18.05
88.20255 | 18.1075
88.20949 | 18.164
88.21644 | 18.2195
88.22338 | 18.2725
88.23032 | 18.3235
88.23727 | 18.375
88.24421 | 18.4245
88.25116 | 18.4735
88.2581 | 18.5205
88.26505 | 18.5655
88.27199 | 18.608
88.27894 | 18.6505
88.28588 | 18.691
88.29282 | 18.7285
88.29977 | 18.765
88.30671 | 18.799
88.31366 | 18.8315
88.3206 | 18.862
88.32755 | 18.89
88.33449 | 18.9165
88.34144 | 18.941
88.34838 | 18.9625
88.35532 | 18.9825
88.36227 | 19.001
88.36921 | 19.018
88.37616 | 19.032
88.3831 | 19.045
88.39005 | 19.057
88.39699 | 19.0655
88.40394 | 19.073
88.41088 | 19.0795
88.41782 | 19.0845
88.42477 | 19.0875
88.43171 | 19.091
88.43866 | 19.092
88.4456 | 19.093
88.45255 | 19.092
88.45949 | 19.0895
88.46644 | 19.087
88.47338 | 19.0835
88.48032 | 19.0795
88.48727 | 19.0745
88.49421 | 19.0695
88.50116 | 19.063
88.5081 | 19.056
88.51505 | 19.0495
88.52199 | 19.0415
88.52894 | 19.033
88.53588 | 19.0245
88.54282 | 19.0155
88.54977 | 19.006
88.55671 | 18.9965
88.56366 | 18.9855
88.5706 | 18.976
88.57755 | 18.965
88.58449 | 18.953
88.59144 | 18.9415
88.59838 | 18.93
88.60532 | 18.917
88.61227 | 18.904
88.61921 | 18.891
88.62616 | 18.8775
88.6331 | 18.8645
88.64005 | 18.8515
88.64699 | 18.8365
88.65394 | 18.823
88.66088 | 18.8095
88.66782 | 18.7945
88.67477 | 18.7805
88.68171 | 18.7655
88.68866 | 18.751
88.6956 | 18.7365
88.70255 | 18.7215
88.70949 | 18.707
88.71644 | 18.6915
88.72338 | 18.677
88.73032 | 18.6615
88.73727 | 18.646
88.74421 | 18.632
88.75116 | 18.6185
88.7581 | 18.6035
88.76505 | 18.589
88.77199 | 18.5755
88.77894 | 18.561
88.78588 | 18.5475
88.79282 | 18.5335
88.79977 | 18.522
88.80671 | 18.5105
88.81366 | 18.499
88.8206 | 18.487
88.82755 | 18.477
88.83449 | 18.4665
88.84144 | 18.4585
88.84838 | 18.4505
88.85532 | 18.443
88.86227 | 18.437
88.86921 | 18.433
88.87616 | 18.4305
88.8831 | 18.4285
88.89005 | 18.4285
88.89699 | 18.429
88.90394 | 18.431
88.91088 | 18.434
88.91782 | 18.4405
88.92477 | 18.449
88.93171 | 18.458
88.93866 | 18.471
88.9456 | 18.486
88.95255 | 18.504
88.95949 | 18.524
88.96644 | 18.5465
88.97338 | 18.574
88.98032 | 18.604
88.98727 | 18.6355
88.99421 | 18.6695
89.00116 | 18.708
89.0081 | 18.747
89.01505 | 18.7895
89.02199 | 18.8355
89.02894 | 18.882
89.03588 | 18.9295
89.04282 | 18.9785
89.04977 | 19.029
89.05671 | 19.0805
89.06366 | 19.1335
89.0706 | 19.1865
89.07755 | 19.241
89.08449 | 19.296
89.09144 | 19.351
89.09838 | 19.4065
89.10532 | 19.4625
89.11227 | 19.5185
89.11921 | 19.5745
89.12616 | 19.6305
89.1331 | 19.6865
89.14005 | 19.74
89.14699 | 19.795
89.15394 | 19.8495
89.16088 | 19.9035
89.16782 | 19.9565
89.17477 | 20.0085
89.18171 | 20.06
89.18866 | 20.1095
89.1956 | 20.158
89.20255 | 20.206
89.20949 | 20.2505
89.21644 | 20.2935
89.22338 | 20.3345
89.23032 | 20.373
89.23727 | 20.4095
89.24421 | 20.4445
89.25116 | 20.4785
89.2581 | 20.5095
89.26505 | 20.538
89.27199 | 20.5675
89.27894 | 20.5945
89.28588 | 20.621
89.29282 | 20.644
89.29977 | 20.6665
89.30671 | 20.689
89.31366 | 20.709
89.3206 | 20.727
89.32755 | 20.744
89.33449 | 20.759
89.34144 | 20.7735
89.34838 | 20.7855
89.35532 | 20.795
89.36227 | 20.8045
89.36921 | 20.81
89.37616 | 20.818
89.3831 | 20.8205
89.39005 | 20.823
89.39699 | 20.824
89.40394 | 20.824
89.41088 | 20.821
89.41782 | 20.8175
89.42477 | 20.813
89.43171 | 20.807
89.43866 | 20.8005
89.4456 | 20.7925
89.45255 | 20.7845
89.45949 | 20.7765
89.46644 | 20.7655
89.47338 | 20.755
89.48032 | 20.7435
89.48727 | 20.733
89.49421 | 20.72
89.50116 | 20.7075
89.5081 | 20.6935
89.51505 | 20.6795
89.52199 | 20.6645
89.52894 | 20.6495
89.53588 | 20.635
89.54282 | 20.619
89.54977 | 20.6015
89.55671 | 20.5845
89.56366 | 20.568
89.5706 | 20.551
89.57755 | 20.533
89.58449 | 20.514
89.59144 | 20.495
89.59838 | 20.476
89.60532 | 20.4565
89.61227 | 20.438
89.61921 | 20.418
89.62616 | 20.398
89.6331 | 20.3775
89.64005 | 20.356
89.64699 | 20.336
89.65394 | 20.314
89.66088 | 20.293
89.66782 | 20.2705
89.67477 | 20.249
89.68171 | 20.2265
89.68866 | 20.202
89.6956 | 20.18
89.70255 | 20.1555
89.70949 | 20.1325
89.71644 | 20.1075
89.72338 | 20.085
89.73032 | 20.0605
89.73727 | 20.0365
89.74421 | 20.0115
89.75116 | 19.986
89.7581 | 19.962
89.76505 | 19.938
89.77199 | 19.914
89.77894 | 19.8895
89.78588 | 19.8655
89.79282 | 19.842
89.79977 | 19.8185
89.80671 | 19.796
89.81366 | 19.774
89.8206 | 19.7535
89.82755 | 19.7345
89.83449 | 19.7145
89.84144 | 19.6965
89.84838 | 19.6795
89.85532 | 19.6645
89.86227 | 19.651
89.86921 | 19.6385
89.87616 | 19.627
89.8831 | 19.618
89.89005 | 19.612
89.89699 | 19.6075
89.90394 | 19.605
89.91088 | 19.605
89.91782 | 19.6075
89.92477 | 19.612
89.93171 | 19.618
89.93866 | 19.6255
89.9456 | 19.6365
89.95255 | 19.65
89.95949 | 19.6645
89.96644 | 19.6805
89.97338 | 19.7005
89.98032 | 19.724
89.98727 | 19.7485
89.99421 | 19.776
90.00116 | 19.807
90.0081 | 19.8385
90.01505 | 19.874
90.02199 | 19.9115
90.02894 | 19.951
90.03588 | 19.993
90.04282 | 20.0375
90.04977 | 20.083
90.05671 | 20.13
90.06366 | 20.179
90.0706 | 20.2275
90.07755 | 20.278
90.08449 | 20.33
90.09144 | 20.382
90.09838 | 20.4355
90.10532 | 20.4895
90.11227 | 20.5435
90.11921 | 20.5975
90.12616 | 20.6515
90.1331 | 20.7055
90.14005 | 20.7585
90.14699 | 20.8115
90.15394 | 20.864
90.16088 | 20.916
90.16782 | 20.97
90.17477 | 21.0225
90.18171 | 21.0755
90.18866 | 21.1265
90.1956 | 21.178
90.20255 | 21.229
90.20949 | 21.2775
90.21644 | 21.325
90.22338 | 21.371
90.23032 | 21.4175
90.23727 | 21.462
90.24421 | 21.5055
90.25116 | 21.546
90.2581 | 21.586
90.26505 | 21.625
90.27199 | 21.6635
90.27894 | 21.699
90.28588 | 21.7325
90.29282 | 21.765
90.29977 | 21.796
90.30671 | 21.8245
90.31366 | 21.851
90.3206 | 21.8765
90.32755 | 21.899
90.33449 | 21.921
90.34144 | 21.9405
90.34838 | 21.9575
90.35532 | 21.973
90.36227 | 21.987
90.36921 | 21.9995
90.37616 | 22.009
90.3831 | 22.018
90.39005 | 22.0245
90.39699 | 22.031
90.40394 | 22.0335
90.41088 | 22.0365
90.41782 | 22.037
90.42477 | 22.0375
90.43171 | 22.0355
90.43866 | 22.0335
90.4456 | 22.0295
90.45255 | 22.0255
90.45949 | 22.02
90.46644 | 22.013
90.47338 | 22.006
90.48032 | 21.998
90.48727 | 21.9895
90.49421 | 21.981
90.50116 | 21.971
90.5081 | 21.9605
90.51505 | 21.95
90.52199 | 21.9375
90.52894 | 21.9265
90.53588 | 21.9145
90.54282 | 21.902
90.54977 | 21.888
90.55671 | 21.875
90.56366 | 21.86
90.5706 | 21.846
90.57755 | 21.8315
90.58449 | 21.8175
90.59144 | 21.801
90.59838 | 21.7855
90.60532 | 21.7695
90.61227 | 21.7535
90.61921 | 21.7375
90.62616 | 21.72
90.6331 | 21.7045
90.64005 | 21.6865
90.64699 | 21.6695
90.65394 | 21.651
90.66088 | 21.6345
90.66782 | 21.6155
90.67477 | 21.597
90.68171 | 21.579
90.68866 | 21.56
90.6956 | 21.5415
90.70255 | 21.5215
90.70949 | 21.503
90.71644 | 21.484
90.72338 | 21.4635
90.73032 | 21.4445
90.73727 | 21.4255
90.74421 | 21.406
90.75116 | 21.3855
90.7581 | 21.366
90.76505 | 21.3465
90.77199 | 21.3255
90.77894 | 21.306
90.78588 | 21.2865
90.79282 | 21.2675
90.79977 | 21.2485
90.80671 | 21.2295
90.81366 | 21.2105
90.8206 | 21.192
90.82755 | 21.1735
90.83449 | 21.1545
90.84144 | 21.138
90.84838 | 21.12
90.85532 | 21.104
90.86227 | 21.0875
90.86921 | 21.0705
90.87616 | 21.056
90.8831 | 21.04
90.89005 | 21.0265
90.89699 | 21.012
90.90394 | 20.9995
90.91088 | 20.988
90.91782 | 20.9765
90.92477 | 20.9675
90.93171 | 20.9595
90.93866 | 20.9535
90.9456 | 20.9475
90.95255 | 20.945
90.95949 | 20.9425
90.96644 | 20.9415
90.97338 | 20.942
90.98032 | 20.9455
90.98727 | 20.949
90.99421 | 20.956
91.00116 | 20.9625
91.0081 | 20.973
91.01505 | 20.985
91.02199 | 20.9985
91.02894 | 21.0145
91.03588 | 21.0325
91.04282 | 21.0525
91.04977 | 21.0745
91.05671 | 21.0985
91.06366 | 21.123
91.0706 | 21.149
91.07755 | 21.176
91.08449 | 21.207
91.09144 | 21.237
91.09838 | 21.269
91.10532 | 21.3005
91.11227 | 21.3345
91.11921 | 21.3685
91.12616 | 21.402
91.1331 | 21.437
91.14005 | 21.4735
91.14699 | 21.5105
91.15394 | 21.5505
91.16088 | 21.5895
91.16782 | 21.6305
91.17477 | 21.6725
91.18171 | 21.717
91.18866 | 21.761
91.1956 | 21.804
91.20255 | 21.8475
91.20949 | 21.8915
91.21644 | 21.936
91.22338 | 21.9795
91.23032 | 22.0235
91.23727 | 22.066
91.24421 | 22.109
91.25116 | 22.1505
91.2581 | 22.1925
91.26505 | 22.232
91.27199 | 22.2725
91.27894 | 22.3115
91.28588 | 22.3485
91.29282 | 22.386
91.29977 | 22.4195
91.30671 | 22.4545
91.31366 | 22.4865
91.3206 | 22.518
91.32755 | 22.546
91.33449 | 22.5725
91.34144 | 22.597
91.34838 | 22.621
91.35532 | 22.642
91.36227 | 22.6605
91.36921 | 22.6785
91.37616 | 22.6935
91.3831 | 22.707
91.39005 | 22.7195
91.39699 | 22.7285
91.40394 | 22.7375
91.41088 | 22.744
91.41782 | 22.7495
91.42477 | 22.754
91.43171 | 22.758
91.43866 | 22.759
91.4456 | 22.7595
91.45255 | 22.759
91.45949 | 22.757
91.46644 | 22.7545
91.47338 | 22.7505
91.48032 | 22.7465
91.48727 | 22.742
91.49421 | 22.7355
91.50116 | 22.7295
91.5081 | 22.722
91.51505 | 22.715
91.52199 | 22.7065
91.52894 | 22.6975
91.53588 | 22.688
91.54282 | 22.6785
91.54977 | 22.6675
91.55671 | 22.6565
91.56366 | 22.6455
91.5706 | 22.634
91.57755 | 22.622
91.58449 | 22.61
91.59144 | 22.596
91.59838 | 22.583
91.60532 | 22.5695
91.61227 | 22.5545
91.61921 | 22.5405
91.62616 | 22.526
91.6331 | 22.511
91.64005 | 22.4955
91.64699 | 22.481
91.65394 | 22.464
91.66088 | 22.4475
91.66782 | 22.431
91.67477 | 22.415
91.68171 | 22.3975
91.68866 | 22.3805
91.6956 | 22.363
91.70255 | 22.3455
91.70949 | 22.3265
91.71644 | 22.309
91.72338 | 22.2905
91.73032 | 22.2725
91.73727 | 22.255
91.74421 | 22.237
91.75116 | 22.2185
91.7581 | 22.199
91.76505 | 22.1805
91.77199 | 22.1615
91.77894 | 22.144
91.78588 | 22.125
91.79282 | 22.105
91.79977 | 22.0875
91.80671 | 22.068
91.81366 | 22.0485
91.8206 | 22.0305
91.82755 | 22.0115
91.83449 | 21.9935
91.84144 | 21.9735
91.84838 | 21.9565
91.85532 | 21.94
91.86227 | 21.9215
91.86921 | 21.9055
91.87616 | 21.89
91.8831 | 21.874
91.89005 | 21.8605
91.89699 | 21.846
91.90394 | 21.8345
91.91088 | 21.822
91.91782 | 21.812
91.92477 | 21.802
91.93171 | 21.7945
91.93866 | 21.788
91.9456 | 21.7825
91.95255 | 21.778
91.95949 | 21.777
91.96644 | 21.7755
91.97338 | 21.7745
91.98032 | 21.7765
91.98727 | 21.7795
91.99421 | 21.7835
92.00116 | 21.789
92.0081 | 21.7965
92.01505 | 21.8055
92.02199 | 21.8165
92.02894 | 21.829
92.03588 | 21.8435
92.04282 | 21.86
92.04977 | 21.8785
92.05671 | 21.898
92.06366 | 21.92
92.0706 | 21.9435
92.07755 | 21.968
92.08449 | 21.995
92.09144 | 22.023
92.09838 | 22.0505
92.10532 | 22.0815
92.11227 | 22.1115
92.11921 | 22.144
92.12616 | 22.1755
92.1331 | 22.2095
92.14005 | 22.2445
92.14699 | 22.279
92.15394 | 22.317
92.16088 | 22.3565
92.16782 | 22.397
92.17477 | 22.4395
92.18171 | 22.4835
92.18866 | 22.529
92.1956 | 22.574
92.20255 | 22.6185
92.20949 | 22.664
92.21644 | 22.709
92.22338 | 22.7545
92.23032 | 22.799
92.23727 | 22.843
92.24421 | 22.8885
92.25116 | 22.931
92.2581 | 22.975
92.26505 | 23.0175
92.27199 | 23.0585
92.27894 | 23.099
92.28588 | 23.1375
92.29282 | 23.174
92.29977 | 23.21
92.30671 | 23.2455
92.31366 | 23.2775
92.3206 | 23.3085
92.32755 | 23.337
92.33449 | 23.3645
92.34144 | 23.389
92.34838 | 23.4125
92.35532 | 23.4335
92.36227 | 23.4515
92.36921 | 23.4695
92.37616 | 23.4845
92.3831 | 23.498
92.39005 | 23.5085
92.39699 | 23.519
92.40394 | 23.527
92.41088 | 23.5325
92.41782 | 23.537
92.42477 | 23.542
92.43171 | 23.544
92.43866 | 23.544
92.4456 | 23.544
92.45255 | 23.5425
92.45949 | 23.5405
92.46644 | 23.5375
92.47338 | 23.533
92.48032 | 23.529
92.48727 | 23.524
92.49421 | 23.517
92.50116 | 23.51
92.5081 | 23.5015
92.51505 | 23.493
92.52199 | 23.4845
92.52894 | 23.4755
92.53588 | 23.4645
92.54282 | 23.454
92.54977 | 23.4425
92.55671 | 23.4315
92.56366 | 23.4195
92.5706 | 23.4075
92.57755 | 23.3945
92.58449 | 23.3825
92.59144 | 23.368
92.59838 | 23.3545
92.60532 | 23.341
92.61227 | 23.3265
92.61921 | 23.3115
92.62616 | 23.296
92.6331 | 23.281
92.64005 | 23.2655
92.64699 | 23.25
92.65394 | 23.2335
92.66088 | 23.2165
92.66782 | 23.2005
92.67477 | 23.1825
92.68171 | 23.166
92.68866 | 23.1495
92.6956 | 23.132
92.70255 | 23.113
92.70949 | 23.095
92.71644 | 23.0775
92.72338 | 23.0585
92.73032 | 23.04
92.73727 | 23.021
92.74421 | 23.003
92.75116 | 22.984
92.7581 | 22.9645
92.76505 | 22.9445
92.77199 | 22.925
92.77894 | 22.907
92.78588 | 22.888
92.79282 | 22.8685
92.79977 | 22.8495
92.80671 | 22.829
92.81366 | 22.81
92.8206 | 22.791
92.82755 | 22.772
92.83449 | 22.7525
92.84144 | 22.7325
92.84838 | 22.715
92.85532 | 22.6975
92.86227 | 22.679
92.86921 | 22.662
92.87616 | 22.6455
92.8831 | 22.6295
92.89005 | 22.614
92.89699 | 22.5995
92.90394 | 22.586
92.91088 | 22.5725
92.91782 | 22.5625
92.92477 | 22.5525
92.93171 | 22.543
92.93866 | 22.5345
92.9456 | 22.529
92.95255 | 22.524
92.95949 | 22.52
92.96644 | 22.5185
92.97338 | 22.517
92.98032 | 22.518
92.98727 | 22.52
92.99421 | 22.524
93.00116 | 22.5285
93.0081 | 22.5365
93.01505 | 22.545
93.02199 | 22.556
93.02894 | 22.568
93.03588 | 22.583
93.04282 | 22.599
93.04977 | 22.618
93.05671 | 22.6375
93.06366 | 22.66
93.0706 | 22.685
93.07755 | 22.7105
93.08449 | 22.7375
93.09144 | 22.767
93.09838 | 22.7965
93.10532 | 22.8285
93.11227 | 22.859
93.11921 | 22.89
93.12616 | 22.9225
93.1331 | 22.956
93.14005 | 22.991
93.14699 | 23.027
93.15394 | 23.0655
93.16088 | 23.1035
93.16782 | 23.143
93.17477 | 23.1835
93.18171 | 23.225
93.18866 | 23.267
93.1956 | 23.308
93.20255 | 23.349
93.20949 | 23.3895
93.21644 | 23.43
93.22338 | 23.47
93.23032 | 23.5105
93.23727 | 23.551
93.24421 | 23.589
93.25116 | 23.6265
93.2581 | 23.6645
93.26505 | 23.7
93.27199 | 23.7345
93.27894 | 23.7685
93.28588 | 23.8005
93.29282 | 23.831
93.29977 | 23.859
93.30671 | 23.885
93.31366 | 23.9095
93.3206 | 23.9315
93.32755 | 23.952
93.33449 | 23.9705
93.34144 | 23.9855
93.34838 | 24.0005
93.35532 | 24.013
93.36227 | 24.0225
93.36921 | 24.031
93.37616 | 24.0365
93.3831 | 24.041
93.39005 | 24.0455
93.39699 | 24.0475
93.40394 | 24.0475
93.41088 | 24.0455
93.41782 | 24.044
93.42477 | 24.0405
93.43171 | 24.0365
93.43866 | 24.031
93.4456 | 24.025
93.45255 | 24.0155
93.45949 | 24.007
93.46644 | 23.995
93.47338 | 23.9835
93.48032 | 23.97
93.48727 | 23.9565
93.49421 | 23.9425
93.50116 | 23.928
93.5081 | 23.912
93.51505 | 23.896
93.52199 | 23.878
93.52894 | 23.861
93.53588 | 23.844
93.54282 | 23.826
93.54977 | 23.8075
93.55671 | 23.788
93.56366 | 23.7695
93.5706 | 23.7485
93.57755 | 23.7275
93.58449 | 23.706
93.59144 | 23.6825
93.59838 | 23.6595
93.60532 | 23.636
93.61227 | 23.61
93.61921 | 23.5855
93.62616 | 23.5605
93.6331 | 23.535
93.64005 | 23.511
93.64699 | 23.484
93.65394 | 23.459
93.66088 | 23.4345
93.66782 | 23.409
93.67477 | 23.384
93.68171 | 23.357
93.68866 | 23.3315
93.6956 | 23.3065
93.70255 | 23.281
93.70949 | 23.2565
93.71644 | 23.23
93.72338 | 23.205
93.73032 | 23.1785
93.73727 | 23.153
93.74421 | 23.127
93.75116 | 23.1005
93.7581 | 23.0755
93.76505 | 23.0495
93.77199 | 23.025
93.77894 | 22.9995
93.78588 | 22.973
93.79282 | 22.9485
93.79977 | 22.9215
93.80671 | 22.8975
93.81366 | 22.873
93.8206 | 22.849
93.82755 | 22.824
93.83449 | 22.8015
93.84144 | 22.7795
93.84838 | 22.757
93.85532 | 22.737
93.86227 | 22.717
93.86921 | 22.697
93.87616 | 22.678
93.8831 | 22.6585
93.89005 | 22.641
93.89699 | 22.624
93.90394 | 22.607
93.91088 | 22.5905
93.91782 | 22.574
93.92477 | 22.558
93.93171 | 22.5435
93.93866 | 22.528
93.9456 | 22.5145
93.95255 | 22.502
93.95949 | 22.4905
93.96644 | 22.4795
93.97338 | 22.469
93.98032 | 22.46
93.98727 | 22.4525
93.99421 | 22.446
94.00116 | 22.4425
94.0081 | 22.439
94.01505 | 22.4385
94.02199 | 22.438
94.02894 | 22.44
94.03588 | 22.4435
94.04282 | 22.449
94.04977 | 22.456
94.05671 | 22.464
94.06366 | 22.475
94.0706 | 22.486
94.07755 | 22.4985
94.08449 | 22.513
94.09144 | 22.526
94.09838 | 22.5425
94.10532 | 22.5585
94.11227 | 22.575
94.11921 | 22.592
94.12616 | 22.61
94.1331 | 22.6265
94.14005 | 22.6445
94.14699 | 22.663
94.15394 | 22.683
94.16088 | 22.7035
94.16782 | 22.724
94.17477 | 22.745
94.18171 | 22.768
94.18866 | 22.7895
94.1956 | 22.812
94.20255 | 22.834
94.20949 | 22.8575
94.21644 | 22.8815
94.22338 | 22.9055
94.23032 | 22.932
94.23727 | 22.9565
94.24421 | 22.9815
94.25116 | 23.0085
94.2581 | 23.0345
94.26505 | 23.061
94.27199 | 23.086
94.27894 | 23.11
94.28588 | 23.134
94.29282 | 23.156
94.29977 | 23.177
94.30671 | 23.1965
94.31366 | 23.2135
94.3206 | 23.2305
94.32755 | 23.2465
94.33449 | 23.2615
94.34144 | 23.2735
94.34838 | 23.285
94.35532 | 23.2945
94.36227 | 23.3025
94.36921 | 23.31
94.37616 | 23.315
94.3831 | 23.319
94.39005 | 23.322
94.39699 | 23.3245
94.40394 | 23.325
94.41088 | 23.325
94.41782 | 23.3235
94.42477 | 23.3195
94.43171 | 23.316
94.43866 | 23.312
94.4456 | 23.3065
94.45255 | 23.3015
94.45949 | 23.295
94.46644 | 23.2865
94.47338 | 23.2785
94.48032 | 23.27
94.48727 | 23.2605
94.49421 | 23.251
94.50116 | 23.2405
94.5081 | 23.2295
94.51505 | 23.2185
94.52199 | 23.208
94.52894 | 23.1945
94.53588 | 23.1825
94.54282 | 23.169
94.54977 | 23.155
94.55671 | 23.1415
94.56366 | 23.127
94.5706 | 23.11
94.57755 | 23.096
94.58449 | 23.0795
94.59144 | 23.063
94.59838 | 23.0465
94.60532 | 23.0295
94.61227 | 23.013
94.61921 | 22.995
94.62616 | 22.979
94.6331 | 22.961
94.64005 | 22.944
94.64699 | 22.926
94.65394 | 22.9095
94.66088 | 22.892
94.66782 | 22.8745
94.67477 | 22.8565
94.68171 | 22.839
94.68866 | 22.821
94.6956 | 22.802
94.70255 | 22.783
94.70949 | 22.7655
94.71644 | 22.7465
94.72338 | 22.7285
94.73032 | 22.7095
94.73727 | 22.691
94.74421 | 22.6715
94.75116 | 22.653
94.7581 | 22.6345
94.76505 | 22.6165
94.77199 | 22.5975
94.77894 | 22.5795
94.78588 | 22.5605
94.79282 | 22.542
94.79977 | 22.5245
94.80671 | 22.5075
94.81366 | 22.4895
94.8206 | 22.4725
94.82755 | 22.4565
94.83449 | 22.4385
94.84144 | 22.4215
94.84838 | 22.4065
94.85532 | 22.389
94.86227 | 22.372
94.86921 | 22.355
94.87616 | 22.3375
94.8831 | 22.3215
94.89005 | 22.303
94.89699 | 22.288
94.90394 | 22.271
94.91088 | 22.2545
94.91782 | 22.238
94.92477 | 22.223
94.93171 | 22.207
94.93866 | 22.1905
94.9456 | 22.176
94.95255 | 22.162
94.95949 | 22.1485
94.96644 | 22.1355
94.97338 | 22.1235
94.98032 | 22.113
94.98727 | 22.102
94.99421 | 22.0925
95.00116 | 22.0835
95.0081 | 22.0755
95.01505 | 22.0685
95.02199 | 22.0625
95.02894 | 22.059
95.03588 | 22.0575
95.04282 | 22.0575
95.04977 | 22.059
95.05671 | 22.0605
95.06366 | 22.065
95.0706 | 22.0685
95.07755 | 22.0725
95.08449 | 22.078
95.09144 | 22.083
95.09838 | 22.088
95.10532 | 22.0935
95.11227 | 22.1005
95.11921 | 22.107
95.12616 | 22.114
95.1331 | 22.122
95.14005 | 22.1305
95.14699 | 22.1405
95.15394 | 22.1525
95.16088 | 22.1645
95.16782 | 22.1785
95.17477 | 22.1915
95.18171 | 22.206
95.18866 | 22.2195
95.1956 | 22.2315
95.20255 | 22.243
95.20949 | 22.2555
95.21644 | 22.2665
95.22338 | 22.276
95.23032 | 22.2855
95.23727 | 22.294
95.24421 | 22.3025
95.25116 | 22.3075
95.2581 | 22.313
95.26505 | 22.3175
95.27199 | 22.323
95.27894 | 22.3265
95.28588 | 22.33
95.29282 | 22.3315
95.29977 | 22.333
95.30671 | 22.3335
95.31366 | 22.3335
95.3206 | 22.33
95.32755 | 22.3265
95.33449 | 22.3215
95.34144 | 22.314
95.34838 | 22.305
95.35532 | 22.2965
95.36227 | 22.286
95.36921 | 22.2745
95.37616 | 22.262
95.3831 | 22.2485
95.39005 | 22.2355
95.39699 | 22.2205
95.40394 | 22.205
95.41088 | 22.189
95.41782 | 22.1735
95.42477 | 22.156
95.43171 | 22.138
95.43866 | 22.1205
95.4456 | 22.102
95.45255 | 22.0845
95.45949 | 22.065
95.46644 | 22.0465
95.47338 | 22.027
95.48032 | 22.008
95.48727 | 21.989
95.49421 | 21.969
95.50116 | 21.95
95.5081 | 21.9305
95.51505 | 21.912
95.52199 | 21.892
95.52894 | 21.8725
95.53588 | 21.8535
95.54282 | 21.8345
95.54977 | 21.816
95.55671 | 21.796
95.56366 | 21.7785
95.5706 | 21.7605
95.57755 | 21.742
95.58449 | 21.725
95.59144 | 21.708
95.59838 | 21.6905
95.60532 | 21.672
95.61227 | 21.656
95.61921 | 21.6375
95.62616 | 21.6205
95.6331 | 21.603
95.64005 | 21.5855
95.64699 | 21.5695
95.65394 | 21.5515
95.66088 | 21.5335
95.66782 | 21.517
95.67477 | 21.498
95.68171 | 21.481
95.68866 | 21.4635
95.6956 | 21.4445
95.70255 | 21.427
95.70949 | 21.4085
95.71644 | 21.3905
95.72338 | 21.372
95.73032 | 21.3545
95.73727 | 21.3355
95.74421 | 21.317
95.75116 | 21.2995
95.7581 | 21.281
95.76505 | 21.261
95.77199 | 21.243
95.77894 | 21.2245
95.78588 | 21.2065
95.79282 | 21.1885
95.79977 | 21.1695
95.80671 | 21.1505
95.81366 | 21.133
95.8206 | 21.1155
95.82755 | 21.097
95.83449 | 21.0795
95.84144 | 21.0625
95.84838 | 21.045
95.85532 | 21.0285
95.86227 | 21.012
95.86921 | 20.996
95.87616 | 20.9805
95.8831 | 20.966
95.89005 | 20.9525
95.89699 | 20.938
95.90394 | 20.9245
95.91088 | 20.9105
95.91782 | 20.8985
95.92477 | 20.8875
95.93171 | 20.877
95.93866 | 20.867
95.9456 | 20.8575
95.95255 | 20.8475
95.95949 | 20.8395
95.96644 | 20.8305
95.97338 | 20.823
95.98032 | 20.816
95.98727 | 20.8085
95.99421 | 20.801
96.00116 | 20.7945
96.0081 | 20.7875
96.01505 | 20.781
96.02199 | 20.777
96.02894 | 20.773
96.03588 | 20.771
96.04282 | 20.77
96.04977 | 20.7685
96.05671 | 20.769
96.06366 | 20.77
96.0706 | 20.7715
96.07755 | 20.774
96.08449 | 20.777
96.09144 | 20.78
96.09838 | 20.783
96.10532 | 20.786
96.11227 | 20.789
96.11921 | 20.791
96.12616 | 20.793
96.1331 | 20.794
96.14005 | 20.794
96.14699 | 20.7935
96.15394 | 20.7925
96.16088 | 20.7905
96.16782 | 20.7865
96.17477 | 20.783
96.18171 | 20.778
96.18866 | 20.773
96.1956 | 20.7675
96.20255 | 20.7615
96.20949 | 20.7545
96.21644 | 20.749
96.22338 | 20.744
96.23032 | 20.74
96.23727 | 20.7365
96.24421 | 20.7345
96.25116 | 20.734
96.2581 | 20.7325
96.26505 | 20.73
96.27199 | 20.7295
96.27894 | 20.7285
96.28588 | 20.726
96.29282 | 20.7235
96.29977 | 20.721
96.30671 | 20.716
96.31366 | 20.713
96.3206 | 20.707
96.32755 | 20.6995
96.33449 | 20.6905
96.34144 | 20.6815
96.34838 | 20.6725
96.35532 | 20.66
96.36227 | 20.6475
96.36921 | 20.6355
96.37616 | 20.6205
96.3831 | 20.605
96.39005 | 20.5895
96.39699 | 20.573
96.40394 | 20.5555
96.41088 | 20.538
96.41782 | 20.5185
96.42477 | 20.498
96.43171 | 20.4785
96.43866 | 20.458
96.4456 | 20.437
96.45255 | 20.415
96.45949 | 20.392
96.46644 | 20.3695
96.47338 | 20.3465
96.48032 | 20.3225
96.48727 | 20.2985
96.49421 | 20.275
96.50116 | 20.251
96.5081 | 20.226
96.51505 | 20.2015
96.52199 | 20.177
96.52894 | 20.1525
96.53588 | 20.128
96.54282 | 20.103
96.54977 | 20.078
96.55671 | 20.053
96.56366 | 20.028
96.5706 | 20.003
96.57755 | 19.977
96.58449 | 19.952
96.59144 | 19.927
96.59838 | 19.9015
96.60532 | 19.876
96.61227 | 19.8515
96.61921 | 19.8255
96.62616 | 19.8015
96.6331 | 19.7765
96.64005 | 19.751
96.64699 | 19.7265
96.65394 | 19.7005
96.66088 | 19.676
96.66782 | 19.651
96.67477 | 19.627
96.68171 | 19.6015
96.68866 | 19.577
96.6956 | 19.553
96.70255 | 19.5285
96.70949 | 19.5035
96.71644 | 19.48
96.72338 | 19.456
96.73032 | 19.4315
96.73727 | 19.4085
96.74421 | 19.385
96.75116 | 19.361
96.7581 | 19.3385
96.76505 | 19.3135
96.77199 | 19.2915
96.77894 | 19.269
96.78588 | 19.247
96.79282 | 19.225
96.79977 | 19.2025
96.80671 | 19.182
96.81366 | 19.1605
96.8206 | 19.141
96.82755 | 19.121
96.83449 | 19.1025
96.84144 | 19.0825
96.84838 | 19.066
96.85532 | 19.049
96.86227 | 19.033
96.86921 | 19.0165
96.87616 | 19.004
96.8831 | 18.991
96.89005 | 18.979
96.89699 | 18.9675
96.90394 | 18.9575
96.91088 | 18.948
96.91782 | 18.938
96.92477 | 18.9285
96.93171 | 18.9195
96.93866 | 18.9105
96.9456 | 18.9015
96.95255 | 18.893
96.95949 | 18.885
96.96644 | 18.8785
96.97338 | 18.87
96.98032 | 18.862
96.98727 | 18.854
96.99421 | 18.8475
97.00116 | 18.842
97.0081 | 18.8355
97.01505 | 18.83
97.02199 | 18.825
97.02894 | 18.819
97.03588 | 18.814
97.04282 | 18.81
97.04977 | 18.806
97.05671 | 18.8035
97.06366 | 18.8015
97.0706 | 18.7995
97.07755 | 18.8015
97.08449 | 18.8025
97.09144 | 18.807
97.09838 | 18.8115
97.10532 | 18.818
97.11227 | 18.824
97.11921 | 18.832
97.12616 | 18.838
97.1331 | 18.8475
97.14005 | 18.857
97.14699 | 18.866
97.15394 | 18.875
97.16088 | 18.884
97.16782 | 18.893
97.17477 | 18.901
97.18171 | 18.911
97.18866 | 18.92
97.1956 | 18.929
97.20255 | 18.939
97.20949 | 18.948
97.21644 | 18.958
97.22338 | 18.968
97.23032 | 18.9775
97.23727 | 18.987
97.24421 | 18.9975
97.25116 | 19.008
97.2581 | 19.018
97.26505 | 19.0275
97.27199 | 19.0395
97.27894 | 19.049
97.28588 | 19.059
97.29282 | 19.0685
97.29977 | 19.078
97.30671 | 19.0865
97.31366 | 19.094
97.3206 | 19.101
97.32755 | 19.1065
97.33449 | 19.1125
97.34144 | 19.117
97.34838 | 19.12
97.35532 | 19.1235
97.36227 | 19.125
97.36921 | 19.128
97.37616 | 19.1285
97.3831 | 19.1285
97.39005 | 19.1285
97.39699 | 19.1265
97.40394 | 19.125
97.41088 | 19.1235
97.41782 | 19.1205
97.42477 | 19.116
97.43171 | 19.113
97.43866 | 19.108
97.4456 | 19.1025
97.45255 | 19.0975
97.45949 | 19.091
97.46644 | 19.085
97.47338 | 19.079
97.48032 | 19.072
97.48727 | 19.065
97.49421 | 19.057
97.50116 | 19.0485
97.5081 | 19.041
97.51505 | 19.0325
97.52199 | 19.024
97.52894 | 19.0155
97.53588 | 19.0065
97.54282 | 18.997
97.54977 | 18.988
97.55671 | 18.977
97.56366 | 18.9685
97.5706 | 18.957
97.57755 | 18.947
97.58449 | 18.9355
97.59144 | 18.925
97.59838 | 18.9135
97.60532 | 18.902
97.61227 | 18.89
97.61921 | 18.879
97.62616 | 18.867
97.6331 | 18.854
97.64005 | 18.842
97.64699 | 18.8305
97.65394 | 18.818
97.66088 | 18.806
97.66782 | 18.793
97.67477 | 18.7805
97.68171 | 18.7665
97.68866 | 18.7555
97.6956 | 18.7425
97.70255 | 18.7295
97.70949 | 18.7175
97.71644 | 18.7055
97.72338 | 18.694
97.73032 | 18.6815
97.73727 | 18.6695
97.74421 | 18.6585
97.75116 | 18.647
97.7581 | 18.636
97.76505 | 18.625
97.77199 | 18.6145
97.77894 | 18.604
97.78588 | 18.5935
97.79282 | 18.5855
97.79977 | 18.5755
97.80671 | 18.567
97.81366 | 18.5575
97.8206 | 18.5515
97.82755 | 18.546
97.83449 | 18.539
97.84144 | 18.534
97.84838 | 18.53
97.85532 | 18.5275
97.86227 | 18.5255
97.86921 | 18.526
97.87616 | 18.5275
97.8831 | 18.532
97.89005 | 18.539
97.89699 | 18.5485
97.90394 | 18.5605
97.91088 | 18.575
97.91782 | 18.593
97.92477 | 18.6125
97.93171 | 18.635
97.93866 | 18.6585
97.9456 | 18.6855
97.95255 | 18.716
97.95949 | 18.7465
97.96644 | 18.7795
97.97338 | 18.8165
97.98032 | 18.854
97.98727 | 18.894
97.99421 | 18.9335
98.00116 | 18.977
98.0081 | 19.02
98.01505 | 19.0615
98.02199 | 19.1045
98.02894 | 19.1455
98.03588 | 19.1845
98.04282 | 19.223
98.04977 | 19.2575
98.05671 | 19.291
98.06366 | 19.3215
98.0706 | 19.35
98.07755 | 19.3785
98.08449 | 19.4045
98.09144 | 19.428
98.09838 | 19.4515
98.10532 | 19.4735
98.11227 | 19.495
98.11921 | 19.517
98.12616 | 19.5385
98.1331 | 19.5615
98.14005 | 19.5865
98.14699 | 19.6115
98.15394 | 19.6395
98.16088 | 19.6695
98.16782 | 19.7025
98.17477 | 19.7335
98.18171 | 19.7655
98.18866 | 19.7965
98.1956 | 19.8275
98.20255 | 19.8575
98.20949 | 19.887
98.21644 | 19.9175
98.22338 | 19.945
98.23032 | 19.9715
98.23727 | 19.9975
98.24421 | 20.0225
98.25116 | 20.0465
98.2581 | 20.072
98.26505 | 20.0955
98.27199 | 20.1195
98.27894 | 20.142
98.28588 | 20.165
98.29282 | 20.1865
98.29977 | 20.2065
98.30671 | 20.224
98.31366 | 20.242
98.3206 | 20.258
98.32755 | 20.2715
98.33449 | 20.284
98.34144 | 20.2975
98.34838 | 20.309
98.35532 | 20.3195
98.36227 | 20.3295
98.36921 | 20.3395
98.37616 | 20.349
98.3831 | 20.3565
98.39005 | 20.363
98.39699 | 20.37
98.40394 | 20.3755
98.41088 | 20.3805
98.41782 | 20.384
98.42477 | 20.3875
98.43171 | 20.39
98.43866 | 20.392
98.4456 | 20.394
98.45255 | 20.395
98.45949 | 20.396
98.46644 | 20.3955
98.47338 | 20.3945
98.48032 | 20.3945
98.48727 | 20.393
98.49421 | 20.3915
98.50116 | 20.39
98.5081 | 20.3885
98.51505 | 20.3855
98.52199 | 20.3815
98.52894 | 20.3785
98.53588 | 20.3755
98.54282 | 20.372
98.54977 | 20.3665
98.55671 | 20.3625
98.56366 | 20.3575
98.5706 | 20.3525
98.57755 | 20.3475
98.58449 | 20.3415
98.59144 | 20.3355
98.59838 | 20.3295
98.60532 | 20.3225
98.61227 | 20.315
98.61921 | 20.3075
98.62616 | 20.2995
98.6331 | 20.293
98.64005 | 20.2845
98.64699 | 20.2765
98.65394 | 20.267
98.66088 | 20.2585
98.66782 | 20.249
98.67477 | 20.24
98.68171 | 20.231
98.68866 | 20.222
98.6956 | 20.2115
98.70255 | 20.202
98.70949 | 20.192
98.71644 | 20.183
98.72338 | 20.173
98.73032 | 20.1645
98.73727 | 20.1535
98.74421 | 20.1445
98.75116 | 20.1355
98.7581 | 20.125
98.76505 | 20.117
98.77199 | 20.108
98.77894 | 20.0995
98.78588 | 20.0905
98.79282 | 20.0815
98.79977 | 20.074
98.80671 | 20.0665
98.81366 | 20.0585
98.8206 | 20.0545
98.82755 | 20.052
98.83449 | 20.0495
98.84144 | 20.05
98.84838 | 20.0515
98.85532 | 20.055
98.86227 | 20.0605
98.86921 | 20.068
98.87616 | 20.077
98.8831 | 20.0885
98.89005 | 20.1015
98.89699 | 20.1155
98.90394 | 20.1325
98.91088 | 20.1495
98.91782 | 20.169
98.92477 | 20.1905
98.93171 | 20.2125
98.93866 | 20.238
98.9456 | 20.2655
98.95255 | 20.2955
98.95949 | 20.327
98.96644 | 20.3615
98.97338 | 20.398
98.98032 | 20.437
98.98727 | 20.478
98.99421 | 20.5205
99.00116 | 20.565
99.0081 | 20.6095
99.01505 | 20.655
99.02199 | 20.701
99.02894 | 20.745
99.03588 | 20.7885
99.04282 | 20.8295
99.04977 | 20.868
99.05671 | 20.906
99.06366 | 20.942
99.07407 | 20.9865
99.07755 | 21.003
99.08449 | 21.0305
99.09144 | 21.0595
99.09838 | 21.0875
99.10532 | 21.112
99.11227 | 21.1365
99.11921 | 21.161
99.12616 | 21.186
99.1331 | 21.2105
99.14005 | 21.237
99.14699 | 21.261
99.15394 | 21.29
99.16088 | 21.32
99.16782 | 21.3515
99.17477 | 21.384
99.18171 | 21.414
99.18866 | 21.4465
99.1956 | 21.477
99.20255 | 21.5055
99.20949 | 21.5335
99.21644 | 21.559
99.22338 | 21.584
99.23032 | 21.6075
99.23727 | 21.6315
99.24421 | 21.656
99.25116 | 21.6795
99.2581 | 21.703
99.26505 | 21.7275
99.27199 | 21.751
99.27894 | 21.7755
99.28588 | 21.7985
99.29282 | 21.8215
99.29977 | 21.842
99.30671 | 21.8615
99.31366 | 21.8825
99.3206 | 21.9005
99.32755 | 21.918
99.33449 | 21.935
99.34144 | 21.951
99.34838 | 21.965
99.35532 | 21.9785
99.36227 | 21.992
99.36921 | 22.004
99.37616 | 22.016
99.3831 | 22.0255
99.39005 | 22.035
99.39699 | 22.043
99.40394 | 22.052
99.41088 | 22.0585
99.41782 | 22.065
99.42477 | 22.0715
99.43171 | 22.076
99.43866 | 22.0805
99.4456 | 22.084
99.45255 | 22.089
99.45949 | 22.0915
99.46644 | 22.093
99.46875 | 22.0945
99.47569 | 22.0965
99.48264 | 22.098
99.48958 | 22.0985
99.49653 | 22.1
99.50347 | 22.0995
99.51042 | 22.0985
99.51736 | 22.099
99.52431 | 22.098
99.53125 | 22.0955
99.53819 | 22.0945
99.54514 | 22.093
99.55208 | 22.0905
99.55903 | 22.087
99.56597 | 22.0835
99.57292 | 22.0795
99.57986 | 22.0765
99.58681 | 22.0705
99.59375 | 22.0665
99.60069 | 22.062
99.60764 | 22.0565
99.61458 | 22.05
99.62153 | 22.044
99.62847 | 22.0385
99.63542 | 22.032
99.64236 | 22.024
99.64931 | 22.017
99.65625 | 22.0095
99.66319 | 22.0015
99.67014 | 21.9935
99.67708 | 21.9855
99.68403 | 21.978
99.69097 | 21.9675
99.69792 | 21.96
99.70486 | 21.951
99.71181 | 21.9415
99.71875 | 21.931
99.72569 | 21.921
99.73264 | 21.9105
99.73958 | 21.902
99.74653 | 21.8915
99.75347 | 21.881
99.76042 | 21.8725
99.76736 | 21.8635
99.77431 | 21.8535
99.78125 | 21.8445
99.78819 | 21.8345
99.79514 | 21.8255
99.80208 | 21.816
99.80903 | 21.808
99.81597 | 21.7995
99.82292 | 21.792
99.82986 | 21.7845
99.83681 | 21.779
99.84375 | 21.7735
99.85069 | 21.771
99.85764 | 21.769
99.86458 | 21.7685
99.87153 | 21.7705
99.87847 | 21.7735
99.88542 | 21.778
99.89236 | 21.785
99.89931 | 21.794
99.90625 | 21.804
99.91319 | 21.8175
99.92014 | 21.8315
99.92708 | 21.8475
99.93403 | 21.866
99.94097 | 21.885
99.94792 | 21.9055
99.95486 | 21.927
99.96181 | 21.9525
99.96875 | 21.977
99.97569 | 22.0055
99.98264 | 22.0355
99.98958 | 22.067
99.99653 | 22.099
100.0035 | 22.132
100.0104 | 22.166
100.0174 | 22.2005
100.0243 | 22.2335
100.03125 | 22.266
100.0382 | 22.297
100.0451 | 22.3255
100.0521 | 22.352
100.059 | 22.377
100.066 | 22.399
100.0729 | 22.421
100.0799 | 22.4405
100.0868 | 22.457
100.09375 | 22.4735
100.1007 | 22.489
100.1076 | 22.5035
100.1146 | 22.518
100.1215 | 22.5335
100.1285 | 22.5475
100.1354 | 22.564
100.1424 | 22.5805
100.1493 | 22.5995
100.15625 | 22.6195
100.1632 | 22.642
100.1701 | 22.663
100.1771 | 22.685
100.184 | 22.7075
100.191 | 22.727
100.1979 | 22.749
100.2049 | 22.7675
100.2118 | 22.7865
100.21875 | 22.804
100.2257 | 22.82
100.2326 | 22.8345
100.2396 | 22.848
100.2465 | 22.8595
100.2535 | 22.87
100.2604 | 22.882
100.2674 | 22.891
100.2743 | 22.8995
100.28125 | 22.907
100.2882 | 22.9135
100.2951 | 22.919
100.3021 | 22.9255
100.309 | 22.93
100.316 | 22.933
100.3229 | 22.936
100.3299 | 22.9385
100.3368 | 22.9395
100.34375 | 22.9415
100.3507 | 22.942
100.3576 | 22.9405
100.3646 | 22.94
100.3715 | 22.939
100.3785 | 22.9375
100.3854 | 22.9335
100.3924 | 22.931
100.3993 | 22.927
100.40625 | 22.9235
100.4132 | 22.918
100.4201 | 22.913
100.4271 | 22.907
100.434 | 22.9
100.441 | 22.894
100.4479 | 22.8865
100.4549 | 22.8785
100.4618 | 22.87
100.46875 | 22.8625
100.4757 | 22.8525
100.4826 | 22.8435
100.4896 | 22.834
100.4965 | 22.824
100.5035 | 22.814
100.5104 | 22.8035
100.5174 | 22.7925
100.5243 | 22.782
100.53125 | 22.7715
100.5382 | 22.7585
100.5451 | 22.7475
100.5521 | 22.7365
100.559 | 22.7245
100.566 | 22.7125
100.5729 | 22.6995
100.5799 | 22.688
100.5868 | 22.6745
100.59375 | 22.661
100.6007 | 22.6475
100.6076 | 22.635
100.6146 | 22.622
100.6215 | 22.608
100.6285 | 22.593
100.6354 | 22.5805
100.6424 | 22.5655
100.6493 | 22.5505
100.65625 | 22.5365
100.6632 | 22.5215
100.6701 | 22.5065
100.6771 | 22.491
100.684 | 22.4765
100.691 | 22.461
100.6979 | 22.445
100.7049 | 22.4305
100.7118 | 22.414
100.71875 | 22.3995
100.7257 | 22.3845
100.7326 | 22.368
100.7396 | 22.353
100.7465 | 22.3375
100.7535 | 22.322
100.7604 | 22.3065
100.7674 | 22.291
100.7743 | 22.2745
100.78125 | 22.259
100.7882 | 22.243
100.7951 | 22.227
100.8021 | 22.211
100.809 | 22.1945
100.816 | 22.179
100.8229 | 22.164
100.8299 | 22.1485
100.8368 | 22.1325
100.84375 | 22.117
100.8507 | 22.1035
100.8576 | 22.0875
100.8646 | 22.073
100.8715 | 22.059
100.8785 | 22.0425
100.8854 | 22.0265
100.8924 | 22.012
100.8993 | 21.9965
100.90625 | 21.982
100.9132 | 21.9665
100.9201 | 21.951
100.9271 | 21.9365
100.934 | 21.921
100.941 | 21.906
100.9479 | 21.89
100.9549 | 21.875
100.9618 | 21.859
100.96875 | 21.845
100.9757 | 21.8315
100.9826 | 21.8175
100.9896 | 21.803
100.9965 | 21.789
101.0035 | 21.7745
101.0104 | 21.7585
101.0174 | 21.7435
101.0243 | 21.7265
101.03125 | 21.71
101.0382 | 21.6925
101.0451 | 21.676
101.0521 | 21.6585
101.059 | 21.642
101.066 | 21.6255
101.0729 | 21.609
101.0799 | 21.592
101.0868 | 21.577
101.09375 | 21.5625
101.1007 | 21.5495
101.1076 | 21.5355
101.1146 | 21.5235
101.1215 | 21.513
101.1285 | 21.504
101.1354 | 21.496
101.1424 | 21.491
101.1493 | 21.488
101.15625 | 21.487
101.1632 | 21.487
101.1701 | 21.4905
101.1771 | 21.493
101.184 | 21.498
101.191 | 21.501
101.1979 | 21.5045
101.2049 | 21.508
101.2118 | 21.51
101.21875 | 21.5115
101.2257 | 21.512
101.2326 | 21.514
101.2396 | 21.514
101.2465 | 21.517
101.2535 | 21.519
101.2604 | 21.521
101.2674 | 21.5235
101.2743 | 21.527
101.28125 | 21.529
101.2882 | 21.531
101.2951 | 21.5315
101.3021 | 21.5325
101.309 | 21.531
101.316 | 21.529
101.3229 | 21.525
101.3299 | 21.5205
101.3368 | 21.5155
101.34375 | 21.51
101.3507 | 21.502
101.3576 | 21.4935
101.3646 | 21.484
101.3715 | 21.4745
101.3785 | 21.463
101.3854 | 21.4515
101.3924 | 21.44
101.3993 | 21.426
101.40625 | 21.4125
101.4132 | 21.3975
101.4201 | 21.382
101.4271 | 21.367
101.434 | 21.3505
101.441 | 21.3335
101.4479 | 21.3155
101.4549 | 21.298
101.4618 | 21.28
101.46875 | 21.2615
101.4757 | 21.2445
101.4826 | 21.2245
101.4896 | 21.205
101.4965 | 21.186
101.5035 | 21.166
101.5104 | 21.145
101.5174 | 21.1245
101.5243 | 21.1055
101.53125 | 21.0845
101.5382 | 21.065
101.5451 | 21.044
101.5521 | 21.0235
101.559 | 21.0025
101.566 | 20.9815
101.5729 | 20.961
101.5799 | 20.9405
101.5868 | 20.918
101.59375 | 20.8965
101.6007 | 20.875
101.6076 | 20.854
101.6146 | 20.832
101.6215 | 20.81
101.6285 | 20.789
101.6354 | 20.7665
101.6424 | 20.7435
101.6493 | 20.7225
101.65625 | 20.699
101.6632 | 20.676
101.6701 | 20.6535
101.6771 | 20.6315
101.684 | 20.609
101.691 | 20.585
101.6979 | 20.5615
101.7049 | 20.538
101.7118 | 20.515
101.71875 | 20.492
101.7257 | 20.47
101.7326 | 20.446
101.7396 | 20.423
101.7465 | 20.401
101.7535 | 20.378
101.7604 | 20.3545
101.7674 | 20.3325
101.7743 | 20.31
101.78125 | 20.287
101.7882 | 20.265
101.7951 | 20.2415
101.8021 | 20.22
101.809 | 20.199
101.816 | 20.1765
101.8229 | 20.156
101.8299 | 20.137
101.8368 | 20.119
101.84375 | 20.102
101.8507 | 20.0855
101.8576 | 20.0705
101.8646 | 20.057
101.8715 | 20.0455
101.8785 | 20.0335
101.8854 | 20.0255
101.8924 | 20.017
101.8993 | 20.011
101.90625 | 20.0075
101.9132 | 20.0055
101.9201 | 20.0055
101.9271 | 20.005
101.934 | 20.008
101.941 | 20.0115
101.9479 | 20.015
101.9549 | 20.0185
101.9618 | 20.0245
101.96875 | 20.0295
101.9757 | 20.0365
101.9826 | 20.042
101.9896 | 20.05
101.9965 | 20.057
102.0035 | 20.065
102.0104 | 20.0725
102.0174 | 20.0815
102.0243 | 20.09
102.03125 | 20.098
102.0382 | 20.1075
102.0451 | 20.115
102.0521 | 20.123
102.059 | 20.131
102.066 | 20.139
102.0729 | 20.1465
102.0799 | 20.153
102.0868 | 20.1605
102.09375 | 20.167
102.1007 | 20.1745
102.1076 | 20.181
102.1146 | 20.1875
102.1215 | 20.1955
102.1285 | 20.2035
102.1354 | 20.2135
102.1424 | 20.2245
102.1493 | 20.2355
102.15625 | 20.248
102.1632 | 20.2615
102.1701 | 20.2745
102.1771 | 20.288
102.184 | 20.301
102.191 | 20.314
102.1979 | 20.326
102.2049 | 20.3365
102.2118 | 20.3465
102.21875 | 20.356
102.2257 | 20.365
102.2326 | 20.374
102.2396 | 20.383
102.2465 | 20.389
102.2535 | 20.396
102.2604 | 20.4025
102.2674 | 20.4075
102.2743 | 20.412
102.28125 | 20.417
102.2882 | 20.423
102.2951 | 20.426
102.3021 | 20.4295
102.309 | 20.4325
102.316 | 20.433
102.3229 | 20.433
102.3299 | 20.4325
102.3368 | 20.431
102.34375 | 20.429
102.3507 | 20.4255
102.3576 | 20.4215
102.3646 | 20.417
102.3715 | 20.412
102.3785 | 20.4055
102.3854 | 20.398
102.3924 | 20.3905
102.3993 | 20.382
102.40625 | 20.3735
102.4132 | 20.3635
102.4201 | 20.353
102.4271 | 20.3425
102.434 | 20.3305
102.441 | 20.3195
102.4479 | 20.307
102.4549 | 20.294
102.4618 | 20.281
102.46875 | 20.2675
102.4757 | 20.2545
102.4826 | 20.2405
102.4896 | 20.226
102.4965 | 20.211
102.5035 | 20.1955
102.5104 | 20.1795
102.5174 | 20.1645
102.5243 | 20.149
102.53125 | 20.1315
102.5382 | 20.116
102.5451 | 20.099
102.5521 | 20.083
102.559 | 20.0655
102.566 | 20.0485
102.5729 | 20.032
102.5799 | 20.0135
102.5868 | 19.9975
102.59375 | 19.98
102.6007 | 19.963
102.6076 | 19.946
102.6146 | 19.9285
102.6215 | 19.911
102.6285 | 19.8935
102.6354 | 19.876
102.6424 | 19.859
102.6493 | 19.8405
102.65625 | 19.824
102.6632 | 19.807
102.6701 | 19.789
102.6771 | 19.7725
102.684 | 19.755
102.691 | 19.736
102.6979 | 19.7185
102.7049 | 19.702
102.7118 | 19.6835
102.71875 | 19.666
102.7257 | 19.6485
102.7326 | 19.63
102.7396 | 19.613
102.7465 | 19.596
102.7535 | 19.5775
102.7604 | 19.561
102.7674 | 19.5435
102.7743 | 19.5275
102.78125 | 19.51
102.7882 | 19.4935
102.7951 | 19.4765
102.8021 | 19.4585
102.809 | 19.4425
102.816 | 19.4255
102.8229 | 19.4095
102.8299 | 19.395
102.8368 | 19.3835
102.84375 | 19.371
102.8507 | 19.36
102.8576 | 19.3495
102.8646 | 19.342
102.8715 | 19.3335
102.8785 | 19.328
102.8854 | 19.325
102.8924 | 19.324
102.8993 | 19.325
102.90625 | 19.327
102.9132 | 19.3295
102.9201 | 19.336
102.9271 | 19.341
102.934 | 19.3485
102.941 | 19.3565
102.9479 | 19.3665
102.9549 | 19.378
102.9618 | 19.391
102.96875 | 19.4085
102.9757 | 19.4255
102.9826 | 19.4455
102.9896 | 19.467
102.9965 | 19.489
103.0035 | 19.511
103.0104 | 19.5335
103.0174 | 19.5555
103.0243 | 19.5765
103.03125 | 19.5965
103.0382 | 19.6165
103.0451 | 19.634
103.0521 | 19.65
103.059 | 19.664
103.066 | 19.6785
103.0729 | 19.689
103.0799 | 19.701
103.0868 | 19.7115
103.09375 | 19.7205
103.1007 | 19.7295
103.1076 | 19.7375
103.1146 | 19.744
103.1215 | 19.751
103.1285 | 19.7585
103.1354 | 19.7645
103.1424 | 19.772
103.1493 | 19.7795
103.15625 | 19.7865
103.1632 | 19.7925
103.1701 | 19.7985
103.1771 | 19.8045
103.184 | 19.8105
103.191 | 19.814
103.1979 | 19.8195
103.2049 | 19.8235
103.2118 | 19.8265
103.21875 | 19.829
103.2257 | 19.831
103.2326 | 19.8325
103.2396 | 19.832
103.2465 | 19.83
103.2535 | 19.8265
103.2604 | 19.8225
103.2674 | 19.816
103.2743 | 19.807
103.28125 | 19.797
103.2882 | 19.7855
103.2951 | 19.7725
103.3021 | 19.7575
103.309 | 19.741
103.316 | 19.724
103.3229 | 19.707
103.3299 | 19.688
103.3368 | 19.669
103.34375 | 19.6485
103.3507 | 19.628
103.3576 | 19.607
103.3646 | 19.5865
103.3715 | 19.565
103.3785 | 19.544
103.3854 | 19.523
103.3924 | 19.5015
103.3993 | 19.4805
103.40625 | 19.4585
103.4132 | 19.4375
103.4201 | 19.4165
103.4271 | 19.394
103.434 | 19.3735
103.441 | 19.3525
103.4479 | 19.332
103.4549 | 19.3115
103.4618 | 19.2905
103.46875 | 19.27
103.4757 | 19.2495
103.4826 | 19.2295
103.4896 | 19.2075
103.4965 | 19.187
103.5035 | 19.166
103.5104 | 19.1455
103.5174 | 19.124
103.5243 | 19.1045
103.53125 | 19.0825
103.5382 | 19.061
103.5451 | 19.0385
103.5521 | 19.014
103.559 | 18.9905
103.566 | 18.965
103.5729 | 18.938
103.5799 | 18.912
103.5868 | 18.8845
103.59375 | 18.8555
103.6007 | 18.826
103.6076 | 18.7965
103.6146 | 18.765
103.6215 | 18.7345
103.6285 | 18.703
103.6354 | 18.6705
103.6424 | 18.64
103.6493 | 18.6085
103.65625 | 18.5755
103.6632 | 18.5425
103.6701 | 18.51
103.6771 | 18.477
103.684 | 18.444
103.691 | 18.411
103.6979 | 18.3785
103.7049 | 18.3445
103.7118 | 18.312
103.71875 | 18.2785
103.7257 | 18.2465
103.7326 | 18.213
103.7396 | 18.181
103.7465 | 18.1485
103.7535 | 18.117
103.7604 | 18.085
103.7674 | 18.0535
103.7743 | 18.0215
103.78125 | 17.9895
103.7882 | 17.9575
103.7951 | 17.927
103.8021 | 17.896
103.809 | 17.868
103.816 | 17.8375
103.8229 | 17.808
103.8299 | 17.7795
103.8368 | 17.752
103.84375 | 17.7245
103.8507 | 17.699
103.8576 | 17.673
103.8646 | 17.648
103.8715 | 17.6255
103.8785 | 17.605
103.8854 | 17.5855
103.8924 | 17.567
103.8993 | 17.5485
103.90625 | 17.5325
103.9132 | 17.518
103.9201 | 17.503
103.9271 | 17.4925
103.934 | 17.4815
103.941 | 17.4735
103.9479 | 17.4655
103.9549 | 17.46
103.9618 | 17.4585
103.96875 | 17.4565
103.9757 | 17.455
103.9826 | 17.4545
103.9896 | 17.456
103.9965 | 17.455
104.0035 | 17.4545
104.0104 | 17.453
104.0174 | 17.4515
104.0243 | 17.4495
104.03125 | 17.4455
104.0382 | 17.441
104.0451 | 17.4375
104.0521 | 17.4325
104.059 | 17.4285
104.066 | 17.4245
104.0729 | 17.42
104.0799 | 17.416
104.0868 | 17.412
104.09375 | 17.4075
104.1007 | 17.404
104.1076 | 17.401
104.1146 | 17.3975
104.1215 | 17.396
104.1285 | 17.393
104.1354 | 17.3915
104.1424 | 17.392
104.1493 | 17.394
104.15625 | 17.3985
104.1632 | 17.4005
104.1701 | 17.4045
104.1771 | 17.407
104.184 | 17.4085
104.191 | 17.4075
104.1979 | 17.4065
104.2049 | 17.4035
104.2118 | 17.398
104.21875 | 17.3915
104.2257 | 17.3835
104.2326 | 17.376
104.2396 | 17.368
104.2465 | 17.3585
104.2535 | 17.3505
104.2604 | 17.342
104.2674 | 17.334
104.2743 | 17.327
104.28125 | 17.3185
104.2882 | 17.3115
104.2951 | 17.3035
104.3021 | 17.298
104.309 | 17.2905
104.316 | 17.2835
104.3229 | 17.2755
104.3299 | 17.269
104.3368 | 17.2595
104.34375 | 17.251
104.3507 | 17.242
104.3576 | 17.234
104.3646 | 17.224
104.3715 | 17.215
104.3785 | 17.2055
104.3854 | 17.1955
104.3924 | 17.1845
104.3993 | 17.173
104.40625 | 17.162
104.4132 | 17.15
104.4201 | 17.1385
104.4271 | 17.1255
104.434 | 17.1115
104.441 | 17.097
104.4479 | 17.082
104.4549 | 17.067
104.4618 | 17.0515
104.46875 | 17.0365
104.4757 | 17.0205
104.4826 | 17.004
104.4896 | 16.988
104.4965 | 16.974
104.5035 | 16.9585
104.5104 | 16.942
104.5174 | 16.9255
104.5243 | 16.9115
104.53125 | 16.896
104.5382 | 16.881
104.5451 | 16.8655
104.5521 | 16.8505
104.559 | 16.836
104.566 | 16.8195
104.5729 | 16.8045
104.5799 | 16.7885
104.5868 | 16.773
104.59375 | 16.758
104.6007 | 16.743
104.6076 | 16.727
104.6146 | 16.7125
104.6215 | 16.697
104.6285 | 16.6805
104.6354 | 16.666
104.6424 | 16.65
104.6493 | 16.6355
104.65625 | 16.621
104.6632 | 16.605
104.6701 | 16.5905
104.6771 | 16.5765
104.684 | 16.561
104.691 | 16.5455
104.6979 | 16.532
104.7049 | 16.5175
104.7118 | 16.502
104.71875 | 16.488
104.7257 | 16.473
104.7326 | 16.4595
104.7396 | 16.446
104.7465 | 16.4325
104.7535 | 16.4205
104.7604 | 16.407
104.7674 | 16.394
104.7743 | 16.381
104.78125 | 16.368
104.7882 | 16.3555
104.7951 | 16.3425
104.8021 | 16.3295
104.809 | 16.3195
104.816 | 16.308
104.8229 | 16.297
104.8299 | 16.287
104.8368 | 16.28
104.84375 | 16.274
104.8507 | 16.269
104.8576 | 16.265
104.8646 | 16.261
104.8715 | 16.2605
104.8785 | 16.259
104.8854 | 16.26
104.8924 | 16.262
104.8993 | 16.2645
104.90625 | 16.269
104.9132 | 16.2745
104.9201 | 16.281
104.9271 | 16.2885
104.934 | 16.298
104.941 | 16.308
104.9479 | 16.32
104.9549 | 16.332
104.9618 | 16.3445
104.96875 | 16.3595
104.9757 | 16.3755
104.9826 | 16.3915
104.9896 | 16.411
104.9965 | 16.4295
105.0035 | 16.451
105.0104 | 16.471
105.0174 | 16.4945
105.0243 | 16.5165
105.03125 | 16.5395
105.0382 | 16.561
105.0451 | 16.583
105.0521 | 16.602
105.059 | 16.6195
105.066 | 16.6375
105.0729 | 16.654
105.0799 | 16.6685
105.0868 | 16.682
105.09375 | 16.696
105.1007 | 16.7075
105.1076 | 16.7205
105.1146 | 16.7335
105.1215 | 16.747
105.1285 | 16.759
105.1354 | 16.7745
105.1424 | 16.79
105.1493 | 16.8075
105.15625 | 16.8245
105.1632 | 16.8445
105.1701 | 16.866
105.1771 | 16.8875
105.184 | 16.9105
105.191 | 16.933
105.1979 | 16.954
105.2049 | 16.975
105.2118 | 16.9955
105.21875 | 17.014
105.2257 | 17.032
105.2326 | 17.0505
105.2396 | 17.066
105.2465 | 17.0825
105.2535 | 17.0995
105.2604 | 17.116
105.2674 | 17.131
105.2743 | 17.146
105.28125 | 17.161
105.2882 | 17.175
105.2951 | 17.187
105.3021 | 17.1985
105.309 | 17.209
105.316 | 17.218
105.3229 | 17.2275
105.3299 | 17.235
105.3368 | 17.241
105.34375 | 17.247
105.3507 | 17.2505
105.3576 | 17.255
105.3646 | 17.259
105.3715 | 17.2605
105.3785 | 17.262
105.3854 | 17.262
105.3924 | 17.2625
105.3993 | 17.2615
105.40625 | 17.26
105.4132 | 17.2585
105.4201 | 17.2565
105.4271 | 17.253
105.434 | 17.2505
105.441 | 17.2465
105.4479 | 17.2425
105.4549 | 17.2375
105.4618 | 17.2325
105.46875 | 17.228
105.4757 | 17.2225
105.4826 | 17.218
105.4896 | 17.2115
105.4965 | 17.2055
105.5035 | 17.1995
105.5104 | 17.193
105.5174 | 17.1865
105.5243 | 17.1805
105.53125 | 17.1735
105.5382 | 17.1665
105.5451 | 17.1595
105.5521 | 17.1525
105.559 | 17.1445
105.566 | 17.1365
105.5729 | 17.129
105.5799 | 17.121
105.5868 | 17.113
105.59375 | 17.105
105.6007 | 17.096
105.6076 | 17.0875
105.6146 | 17.0785
105.6215 | 17.0695
105.6285 | 17.0615
105.6354 | 17.0525
105.6424 | 17.043
105.6493 | 17.0345
105.65625 | 17.024
105.6632 | 17.0145
105.6701 | 17.0065
105.6771 | 16.9965
105.684 | 16.987
105.691 | 16.977
105.6979 | 16.9665
105.7049 | 16.9575
105.7118 | 16.9475
105.71875 | 16.938
105.7257 | 16.929
105.7326 | 16.92
105.7396 | 16.9095
105.7465 | 16.901
105.7535 | 16.8915
105.7604 | 16.883
105.7674 | 16.8725
105.7743 | 16.865
105.78125 | 16.8575
105.7882 | 16.849
105.7951 | 16.842
105.8021 | 16.8355
105.809 | 16.8285
105.816 | 16.8225
105.8229 | 16.818
105.8299 | 16.813
105.8368 | 16.809
105.84375 | 16.805
105.8507 | 16.804
105.8576 | 16.8025
105.8646 | 16.8045
105.8715 | 16.8065
105.8785 | 16.811
105.8854 | 16.8165
105.8924 | 16.824
105.8993 | 16.8325
105.90625 | 16.8425
105.9132 | 16.854
105.9201 | 16.8665
105.9271 | 16.8805
105.934 | 16.895
105.941 | 16.9115
105.9479 | 16.93
105.9549 | 16.9495
105.9618 | 16.9715
105.96875 | 16.9965
105.9757 | 17.0215
105.9826 | 17.049
105.9896 | 17.078
105.9965 | 17.11
106.0035 | 17.142
106.0104 | 17.1755
106.0174 | 17.209
106.0243 | 17.2435
106.03125 | 17.277
106.0382 | 17.3095
106.0451 | 17.3415
106.0521 | 17.372
106.059 | 17.401
106.066 | 17.4285
106.0729 | 17.453
106.0799 | 17.4775
106.0868 | 17.501
106.09375 | 17.523
106.1007 | 17.544
106.1076 | 17.566
106.1146 | 17.586
106.1215 | 17.6075
106.1285 | 17.6305
106.1354 | 17.6515
106.1424 | 17.6755
106.1493 | 17.699
106.15625 | 17.723
106.1632 | 17.7475
106.1701 | 17.772
106.1771 | 17.7955
106.184 | 17.82
106.191 | 17.8445
106.1979 | 17.8675
106.2049 | 17.8895
106.2118 | 17.912
106.21875 | 17.9335
106.2257 | 17.955
106.2326 | 17.976
106.2396 | 17.9965
106.2465 | 18.016
106.2535 | 18.034
106.2604 | 18.053
106.2674 | 18.07
106.2743 | 18.086
106.28125 | 18.101
106.2882 | 18.115
106.2951 | 18.127
106.3021 | 18.137
106.309 | 18.149
106.316 | 18.158
106.3229 | 18.1665
106.3299 | 18.1755
106.3368 | 18.182
106.34375 | 18.1895
106.3507 | 18.195
106.3576 | 18.202
106.3646 | 18.2065
106.3715 | 18.2115
106.3785 | 18.216
106.3854 | 18.2195
106.3924 | 18.223
106.3993 | 18.2255
106.40625 | 18.228
106.4132 | 18.2305
106.4201 | 18.2325
106.4271 | 18.2335
106.434 | 18.2355
106.441 | 18.2355
106.4479 | 18.2365
106.4549 | 18.2355
106.4618 | 18.236
106.46875 | 18.2345
106.4757 | 18.2345
106.4826 | 18.233
106.4896 | 18.2315
106.4965 | 18.23
106.5035 | 18.2285
106.5104 | 18.2255
106.5174 | 18.224
106.5243 | 18.2215
106.53125 | 18.2185
106.5382 | 18.2155
106.5451 | 18.212
106.5521 | 18.208
106.559 | 18.2045
106.566 | 18.2005
106.5729 | 18.195
106.5799 | 18.19
106.5868 | 18.185
106.59375 | 18.18
106.6007 | 18.174
106.6076 | 18.168
106.6146 | 18.1615
106.6215 | 18.1545
106.6285 | 18.147
106.6354 | 18.1395
106.6424 | 18.132
106.6493 | 18.1235
106.65625 | 18.115
106.6632 | 18.1075
106.6701 | 18.098
106.6771 | 18.09
106.684 | 18.08
106.691 | 18.07
106.6979 | 18.0595
106.7049 | 18.05
106.7118 | 18.0395
106.71875 | 18.029
106.7257 | 18.0175
106.7326 | 18.007
106.7396 | 17.997
106.7465 | 17.987
106.7535 | 17.9765
106.7604 | 17.966
106.7674 | 17.955
106.7743 | 17.9445
106.78125 | 17.933
106.7882 | 17.924
106.7951 | 17.9135
106.8021 | 17.9025
106.809 | 17.8935
106.816 | 17.8855
106.8229 | 17.8785
106.8299 | 17.872
106.8368 | 17.8655
106.84375 | 17.86
106.8507 | 17.858
106.8576 | 17.8555
106.8646 | 17.855
106.8715 | 17.857
106.8785 | 17.8595
106.8854 | 17.8655
106.8924 | 17.871
106.8993 | 17.8785
106.90625 | 17.889
106.9132 | 17.9
106.9201 | 17.913
106.9271 | 17.927
106.934 | 17.943
106.941 | 17.959
106.9479 | 17.9755
106.9549 | 17.9965
106.9618 | 18.0165
106.96875 | 18.0395
106.9757 | 18.063
106.9826 | 18.09
106.9896 | 18.1185
106.9965 | 18.149
107.0035 | 18.1815
107.0104 | 18.2145
107.0174 | 18.248
107.0243 | 18.28
107.03125 | 18.3125
107.0382 | 18.3435
107.0451 | 18.372
107.0521 | 18.3975
107.059 | 18.4235
107.066 | 18.4455
107.0729 | 18.466
107.0799 | 18.4845
107.0868 | 18.5015
107.09375 | 18.517
107.1007 | 18.532
107.1076 | 18.5445
107.1146 | 18.558
107.1215 | 18.5715
107.1285 | 18.5855
107.1354 | 18.5995
107.1424 | 18.6165
107.1493 | 18.635
107.15625 | 18.6545
107.1632 | 18.6765
107.1701 | 18.7005
107.1771 | 18.724
107.184 | 18.7485
107.191 | 18.7715
107.1979 | 18.795
107.2049 | 18.8165
107.2118 | 18.8365
107.21875 | 18.8545
107.2257 | 18.8715
107.2326 | 18.888
107.2396 | 18.9025
107.2465 | 18.916
107.2535 | 18.931
107.2604 | 18.9435
107.2674 | 18.9565
107.2743 | 18.9695
107.28125 | 18.9815
107.2882 | 18.9925
107.2951 | 19.0025
107.3021 | 19.0125
107.309 | 19.022
107.316 | 19.0295
107.3229 | 19.0365
107.3299 | 19.0425
107.3368 | 19.0475
107.34375 | 19.053
107.3507 | 19.056
107.3576 | 19.059
107.3646 | 19.0615
107.3715 | 19.0625
107.3785 | 19.0635
107.3854 | 19.0635
107.3924 | 19.0625
107.3993 | 19.063
107.40625 | 19.061
107.4132 | 19.0585
107.4201 | 19.056
107.4271 | 19.054
107.434 | 19.051
107.441 | 19.047
107.4479 | 19.0425
107.4549 | 19.038
107.4618 | 19.034
107.46875 | 19.028
107.4757 | 19.023
107.4826 | 19.017
107.4896 | 19.011
107.4965 | 19.0055
107.5035 | 18.9995
107.5104 | 18.9935
107.5174 | 18.986
107.5243 | 18.9805
107.53125 | 18.9735
107.5382 | 18.967
107.5451 | 18.9595
107.5521 | 18.9525
107.559 | 18.9455
107.566 | 18.938
107.5729 | 18.93
107.5799 | 18.9225
107.5868 | 18.9145
107.59375 | 18.907
107.6007 | 18.8985
107.6076 | 18.89
107.6146 | 18.882
107.6215 | 18.874
107.6285 | 18.865
107.6354 | 18.855
107.6424 | 18.8465
107.6493 | 18.837
107.65625 | 18.8275
107.6632 | 18.817
107.6701 | 18.8075
107.6771 | 18.7965
107.684 | 18.7875
107.691 | 18.778
107.6979 | 18.766
107.7049 | 18.7555
107.7118 | 18.7465
107.71875 | 18.7355
107.7257 | 18.725
107.7326 | 18.7135
107.7396 | 18.704
107.7465 | 18.695
107.7535 | 18.685
107.7604 | 18.674
107.7674 | 18.664
107.7743 | 18.6545
107.78125 | 18.645
107.7882 | 18.636
107.7951 | 18.6255
107.8021 | 18.6155
107.809 | 18.6075
107.816 | 18.5995
107.8229 | 18.593
107.8299 | 18.5885
107.8368 | 18.5845
107.84375 | 18.5825
107.8507 | 18.5805
107.8576 | 18.5805
107.8646 | 18.582
107.8715 | 18.5855
107.8785 | 18.591
107.8854 | 18.5985
107.8924 | 18.609
107.8993 | 18.6225
107.90625 | 18.637
107.9132 | 18.656
107.9201 | 18.677
107.9271 | 18.7005
107.934 | 18.728
107.941 | 18.757
107.9479 | 18.788
107.9549 | 18.823
107.9618 | 18.859
107.96875 | 18.897
107.9757 | 18.938
107.9826 | 18.98
107.9896 | 19.0235
107.9965 | 19.068
108.0035 | 19.114
108.0104 | 19.159
108.0174 | 19.204
108.0243 | 19.249
108.03125 | 19.291
108.0382 | 19.332
108.0451 | 19.3705
108.0521 | 19.4055
108.059 | 19.439
108.066 | 19.469
108.0729 | 19.4975
108.0799 | 19.5225
108.0868 | 19.5455
108.09375 | 19.5665
108.1007 | 19.586
108.1076 | 19.6045
108.1146 | 19.6235
108.1215 | 19.639
108.1285 | 19.6575
108.1354 | 19.677
108.1424 | 19.697
108.1493 | 19.718
108.15625 | 19.7415
108.1632 | 19.765
108.1701 | 19.791
108.1771 | 19.818
108.184 | 19.8445
108.191 | 19.8715
108.1979 | 19.898
108.2049 | 19.922
108.2118 | 19.946
108.21875 | 19.968
108.2257 | 19.9885
108.2326 | 20.0085
108.2396 | 20.0275
108.2465 | 20.0465
108.2535 | 20.0655
108.2604 | 20.085
108.2674 | 20.1045
108.2743 | 20.1245
108.28125 | 20.144
108.2882 | 20.162
108.2951 | 20.18
108.3021 | 20.1965
108.309 | 20.212
108.316 | 20.227
108.3229 | 20.241
108.3299 | 20.2545
108.3368 | 20.2655
108.34375 | 20.276
108.3507 | 20.2865
108.3576 | 20.295
108.3646 | 20.3035
108.3715 | 20.311
108.3785 | 20.317
108.3854 | 20.3235
108.3924 | 20.3275
108.3993 | 20.3325
108.40625 | 20.336
108.4132 | 20.3395
108.4201 | 20.3415
108.4271 | 20.3425
108.434 | 20.3445
108.441 | 20.344
108.4479 | 20.344
108.4549 | 20.343
108.4618 | 20.342
108.46875 | 20.3405
108.4757 | 20.3385
108.4826 | 20.336
108.4896 | 20.333
108.4965 | 20.33
108.5035 | 20.3255
108.5104 | 20.322
108.5174 | 20.318
108.5243 | 20.313
108.53125 | 20.308
108.5382 | 20.303
108.5451 | 20.298
108.5521 | 20.2925
108.559 | 20.2865
108.566 | 20.28
108.5729 | 20.2745
108.5799 | 20.2675
108.5868 | 20.261
108.59375 | 20.2545
108.6007 | 20.2475
108.6076 | 20.2405
108.6146 | 20.233
108.6215 | 20.2255
108.6285 | 20.218
108.6354 | 20.21
108.6424 | 20.202
108.6493 | 20.193
108.65625 | 20.185
108.6632 | 20.1775
108.6701 | 20.168
108.6771 | 20.1595
108.684 | 20.151
108.691 | 20.1425
108.6979 | 20.132
108.7049 | 20.122
108.7118 | 20.114
108.71875 | 20.104
108.7257 | 20.0945
108.7326 | 20.0845
108.7396 | 20.075
108.7465 | 20.066
108.7535 | 20.0565
108.7604 | 20.047
108.7674 | 20.037
108.7743 | 20.028
108.78125 | 20.02
108.7882 | 20.012
108.7951 | 20.004
108.8021 | 19.996
108.809 | 19.989
108.816 | 19.9825
108.8229 | 19.9765
108.8299 | 19.972
108.8368 | 19.9665
108.84375 | 19.963
108.8507 | 19.9595
108.8576 | 19.956
108.8646 | 19.9545
108.8715 | 19.9545
108.8785 | 19.955
108.8854 | 19.9585
108.8924 | 19.962
108.8993 | 19.969
108.90625 | 19.976
108.9132 | 19.986
108.9201 | 19.998
108.9271 | 20.011
108.934 | 20.026
108.941 | 20.0415
108.9479 | 20.059
108.9549 | 20.076
108.9618 | 20.0945
108.96875 | 20.113
108.9757 | 20.1315
108.9826 | 20.151
108.9896 | 20.168
108.9965 | 20.1865
109.0035 | 20.2035
109.0104 | 20.221
109.0174 | 20.237
109.0243 | 20.254
109.03125 | 20.2715
109.0382 | 20.288
109.0451 | 20.305
109.0521 | 20.3225
109.059 | 20.338
109.066 | 20.356
109.0729 | 20.374
109.0799 | 20.392
109.0868 | 20.4095
109.09375 | 20.4275
109.1007 | 20.4455
109.1076 | 20.464
109.1146 | 20.481
109.1215 | 20.5
109.1285 | 20.5165
109.1354 | 20.5325
109.1424 | 20.549
109.1493 | 20.564
109.15625 | 20.579
109.1632 | 20.595
109.1701 | 20.6095
109.1771 | 20.624
109.184 | 20.638
109.191 | 20.6515
109.1979 | 20.666
109.2049 | 20.679
109.2118 | 20.6925
109.21875 | 20.7045
109.2257 | 20.7165
109.2326 | 20.7285
109.2396 | 20.74
109.2465 | 20.7525
109.2535 | 20.7645
109.2604 | 20.778
109.2674 | 20.791
109.2743 | 20.8045
109.28125 | 20.818
109.2882 | 20.829
109.2951 | 20.8425
109.3021 | 20.853
109.309 | 20.862
109.316 | 20.8705
109.3229 | 20.8775
109.3299 | 20.8835
109.3368 | 20.8875
109.34375 | 20.8915
109.3507 | 20.894
109.3576 | 20.896
109.3646 | 20.896
109.3715 | 20.8965
109.3785 | 20.895
109.3854 | 20.8925
109.3924 | 20.8885
109.3993 | 20.885
109.40625 | 20.88
109.4132 | 20.874
109.4201 | 20.8675
109.4271 | 20.86
109.434 | 20.852
109.441 | 20.843
109.4479 | 20.834
109.4549 | 20.8245
109.4618 | 20.814
109.46875 | 20.802
109.4757 | 20.7905
109.4826 | 20.7775
109.4896 | 20.7655
109.4965 | 20.7515
109.5035 | 20.737
109.5104 | 20.7235
109.5174 | 20.7095
109.5243 | 20.6935
109.53125 | 20.6795
109.5382 | 20.663
109.5451 | 20.648
109.5521 | 20.6315
109.559 | 20.6145
109.566 | 20.597
109.5729 | 20.58
109.5799 | 20.563
109.5868 | 20.5445
109.59375 | 20.527
109.6007 | 20.5095
109.6076 | 20.4905
109.6146 | 20.472
109.6215 | 20.4535
109.6285 | 20.4355
109.6354 | 20.4155
109.6424 | 20.397
109.6493 | 20.377
109.65625 | 20.3575
109.6632 | 20.338
109.6701 | 20.318
109.6771 | 20.2985
109.684 | 20.278
109.691 | 20.258
109.6979 | 20.238
109.7049 | 20.2165
109.7118 | 20.1965
109.71875 | 20.174
109.7257 | 20.1535
109.7326 | 20.132
109.7396 | 20.1105
109.7465 | 20.0915
109.7535 | 20.0705
109.7604 | 20.05
109.7674 | 20.028
109.7743 | 20.008
109.78125 | 19.9865
109.7882 | 19.9665
109.7951 | 19.9465
109.8021 | 19.926
109.809 | 19.907
109.816 | 19.888
109.8229 | 19.87
109.8299 | 19.852
109.8368 | 19.836
109.84375 | 19.8195
109.8507 | 19.804
109.8576 | 19.792
109.8646 | 19.7815
109.8715 | 19.772
109.8785 | 19.764
109.8854 | 19.7605
109.8924 | 19.758
109.8993 | 19.759
109.90625 | 19.761
109.9132 | 19.7675
109.9201 | 19.7755
109.9271 | 19.788
109.934 | 19.8005
109.941 | 19.816
109.9479 | 19.834
109.9549 | 19.8545
109.9618 | 19.8755
109.96875 | 19.898
109.9757 | 19.921
109.9826 | 19.9445
109.9896 | 19.9685
109.9965 | 19.995
110.0035 | 20.021
110.0104 | 20.0465
110.0174 | 20.0725
110.0243 | 20.0955
110.03125 | 20.1165
110.0382 | 20.1355
110.0451 | 20.153
110.0521 | 20.167
110.059 | 20.1805
110.066 | 20.192
110.0729 | 20.2015
110.0799 | 20.209
110.0868 | 20.216
110.09375 | 20.221
110.1007 | 20.226
110.1076 | 20.229
110.1146 | 20.2325
110.1215 | 20.237
110.1285 | 20.241
110.1354 | 20.247
110.1424 | 20.2555
110.1493 | 20.2655
110.15625 | 20.277
110.1632 | 20.29
110.1701 | 20.3045
110.1771 | 20.321
110.184 | 20.337
110.191 | 20.354
110.1979 | 20.3695
110.2049 | 20.3845
110.2118 | 20.3985
110.21875 | 20.411
110.2257 | 20.4225
110.2326 | 20.4335
110.2396 | 20.444
110.2465 | 20.4545
110.2535 | 20.465
110.2604 | 20.4775
110.2674 | 20.4885
110.2743 | 20.5
110.28125 | 20.51
110.2882 | 20.5205
110.2951 | 20.53
110.3021 | 20.539
110.309 | 20.5455
110.316 | 20.552
110.3229 | 20.5575
110.3299 | 20.562
110.3368 | 20.5655
110.34375 | 20.5665
110.3507 | 20.5675
110.3576 | 20.569
110.3646 | 20.569
110.3715 | 20.568
110.3785 | 20.566
110.3854 | 20.563
110.3924 | 20.56
110.3993 | 20.5555
110.40625 | 20.55
110.4132 | 20.5445
110.4201 | 20.538
110.4271 | 20.5315
110.434 | 20.524
110.441 | 20.5155
110.4479 | 20.5075
110.4549 | 20.498
110.4618 | 20.488
110.46875 | 20.479
110.4757 | 20.4675
110.4826 | 20.456
110.4896 | 20.445
110.4965 | 20.433
110.5035 | 20.421
110.5104 | 20.408
110.5174 | 20.395
110.5243 | 20.382
110.53125 | 20.368
110.5382 | 20.354
110.5451 | 20.3385
110.5521 | 20.3245
110.559 | 20.309
110.566 | 20.2945
110.5729 | 20.278
110.5799 | 20.2625
110.5868 | 20.246
110.59375 | 20.2295
110.6007 | 20.212
110.6076 | 20.1955
110.6146 | 20.1775
110.6215 | 20.159
110.6285 | 20.1425
110.6354 | 20.1245
110.6424 | 20.1055
110.6493 | 20.0875
110.65625 | 20.069
110.6632 | 20.0505
110.6701 | 20.0315
110.6771 | 20.013
110.684 | 19.993
110.691 | 19.975
110.6979 | 19.956
110.7049 | 19.937
110.7118 | 19.9185
110.71875 | 19.899
110.7257 | 19.88
110.7326 | 19.8605
110.7396 | 19.8415
110.7465 | 19.8225
110.7535 | 19.804
110.7604 | 19.785
110.7674 | 19.766
110.7743 | 19.747
110.78125 | 19.728
110.7882 | 19.7095
110.7951 | 19.6915
110.8021 | 19.674
110.809 | 19.6565
110.816 | 19.6405
110.8229 | 19.624
110.8299 | 19.6105
110.8368 | 19.5965
110.84375 | 19.583
110.8507 | 19.572
110.8576 | 19.5635
110.8646 | 19.556
110.8715 | 19.55
110.8785 | 19.5475
110.8854 | 19.5475
110.8924 | 19.547
110.8993 | 19.5495
110.90625 | 19.5535
110.9132 | 19.559
110.9201 | 19.5645
110.9271 | 19.5755
110.934 | 19.587
110.941 | 19.601
110.9479 | 19.6185
110.9549 | 19.6395
110.9618 | 19.6625
110.96875 | 19.687
110.9757 | 19.716
110.9826 | 19.7455
110.9896 | 19.7775
110.9965 | 19.8095
111.0035 | 19.8435
111.0104 | 19.8765
111.0174 | 19.909
111.0243 | 19.94
111.03125 | 19.9695
111.0382 | 19.9975
111.0451 | 20.0255
111.0521 | 20.052
111.059 | 20.078
111.066 | 20.101
111.0729 | 20.1235
111.0799 | 20.145
111.0868 | 20.166
111.09375 | 20.186
111.1007 | 20.204
111.1076 | 20.2225
111.1146 | 20.242
111.1215 | 20.2595
111.1285 | 20.278
111.1354 | 20.2975
111.1424 | 20.317
111.1493 | 20.338
111.15625 | 20.3605
111.1632 | 20.384
111.1701 | 20.4085
111.1771 | 20.4325
111.184 | 20.4575
111.191 | 20.482
111.1979 | 20.5065
111.2049 | 20.53
111.2118 | 20.5525
111.21875 | 20.574
111.2257 | 20.5955
111.2326 | 20.617
111.2396 | 20.6355
111.2465 | 20.654
111.2535 | 20.6745
111.2604 | 20.6935
111.2674 | 20.712
111.2743 | 20.7315
111.28125 | 20.7505
111.2882 | 20.768
111.2951 | 20.7855
111.3021 | 20.8035
111.309 | 20.8195
111.316 | 20.835
111.3229 | 20.85
111.3299 | 20.863
111.3368 | 20.877
111.34375 | 20.8895
111.3507 | 20.9015
111.3576 | 20.912
111.3646 | 20.922
111.3715 | 20.931
111.3785 | 20.941
111.3854 | 20.947
111.3924 | 20.955
111.3993 | 20.9605
111.40625 | 20.966
111.4132 | 20.971
111.4201 | 20.9755
111.4271 | 20.9775
111.434 | 20.98
111.441 | 20.982
111.4479 | 20.984
111.4549 | 20.984
111.4618 | 20.984
111.46875 | 20.984
111.4757 | 20.983
111.4826 | 20.982
111.4896 | 20.9805
111.4965 | 20.978
111.5035 | 20.977
111.5104 | 20.974
111.5174 | 20.97
111.5243 | 20.965
111.53125 | 20.9595
111.5382 | 20.953
111.5451 | 20.945
111.5521 | 20.936
111.559 | 20.9265
111.566 | 20.9165
111.5729 | 20.906
111.5799 | 20.894
111.5868 | 20.883
111.59375 | 20.8705
111.6007 | 20.859
111.6076 | 20.8465
111.6146 | 20.8335
111.6215 | 20.821
111.6285 | 20.808
111.6354 | 20.795
111.6424 | 20.782
111.6493 | 20.769
111.65625 | 20.756
111.6632 | 20.7445
111.6701 | 20.731
111.6771 | 20.719
111.684 | 20.707
111.691 | 20.694
111.6979 | 20.683
111.7049 | 20.671
111.7118 | 20.66
111.71875 | 20.6485
111.7257 | 20.6365
111.7326 | 20.6255
111.7396 | 20.6145
111.7465 | 20.604
111.7535 | 20.5935
111.7604 | 20.5825
111.7674 | 20.5725
111.7743 | 20.5625
111.78125 | 20.552
111.7882 | 20.5415
111.7951 | 20.533
111.8021 | 20.526
111.809 | 20.5185
111.816 | 20.511
111.8229 | 20.5055
111.8299 | 20.4995
111.8368 | 20.494
111.84375 | 20.489
111.8507 | 20.4835
111.8576 | 20.4795
111.8646 | 20.476
111.8715 | 20.474
111.8785 | 20.4705
111.8854 | 20.469
111.8924 | 20.469
111.8993 | 20.4725
111.90625 | 20.476
111.9132 | 20.481
111.9201 | 20.488
111.9271 | 20.496
111.934 | 20.504
111.941 | 20.5125
111.9479 | 20.5215
111.9549 | 20.5335
111.9618 | 20.5455
111.96875 | 20.5595
111.9757 | 20.5745
111.9826 | 20.59
111.9896 | 20.608
111.9965 | 20.625
112.0035 | 20.6455
112.0104 | 20.667
112.0174 | 20.6885
112.0243 | 20.711
112.03125 | 20.734
112.0382 | 20.76
112.0451 | 20.7825
112.0521 | 20.8065
112.059 | 20.8295
112.066 | 20.852
112.0729 | 20.874
112.0799 | 20.8945
112.0868 | 20.9145
112.09375 | 20.9335
112.1007 | 20.953
112.1076 | 20.972
112.1146 | 20.991
112.1215 | 21.01
112.1285 | 21.0315
112.1354 | 21.0535
112.1424 | 21.0775
112.1493 | 21.104
112.15625 | 21.1315
112.1632 | 21.162
112.1701 | 21.193
112.1771 | 21.226
112.184 | 21.2585
112.191 | 21.291
112.1979 | 21.323
112.2049 | 21.356
112.2118 | 21.386
112.21875 | 21.4155
112.2257 | 21.443
112.2326 | 21.4695
112.2396 | 21.4955
112.2465 | 21.521
112.2535 | 21.5465
112.2604 | 21.574
112.2674 | 21.5995
112.2743 | 21.625
112.28125 | 21.65
112.2882 | 21.674
112.2951 | 21.698
112.3021 | 21.719
112.309 | 21.7405
112.316 | 21.7615
112.3229 | 21.78
112.3299 | 21.799
112.3368 | 21.816
112.34375 | 21.8315
112.3507 | 21.8485
112.3576 | 21.8615
112.3646 | 21.8755
112.3715 | 21.889
112.3785 | 21.9025
112.3854 | 21.9115
112.3924 | 21.9225
112.3993 | 21.9325
112.40625 | 21.9415
112.4132 | 21.949
112.4201 | 21.9565
112.4271 | 21.962
112.434 | 21.9685
112.441 | 21.973
112.4479 | 21.9765
112.4549 | 21.9805
112.4618 | 21.981
112.46875 | 21.983
112.4757 | 21.984
112.4826 | 21.984
112.4896 | 21.983
112.4965 | 21.982
112.5035 | 21.9815
112.5104 | 21.979
112.5174 | 21.9755
112.5243 | 21.972
112.53125 | 21.9685
112.5382 | 21.9645
112.5451 | 21.96
112.5521 | 21.955
112.559 | 21.9505
112.566 | 21.9445
112.5729 | 21.938
112.5799 | 21.931
112.5868 | 21.9235
112.59375 | 21.9165
112.6007 | 21.909
112.6076 | 21.901
112.6146 | 21.8925
112.6215 | 21.883
112.6285 | 21.8745
112.6354 | 21.866
112.6424 | 21.855
112.6493 | 21.8455
112.65625 | 21.8345
112.6632 | 21.825
112.6701 | 21.8145
112.6771 | 21.8035
112.684 | 21.792
112.691 | 21.7805
112.6979 | 21.7705
112.7049 | 21.758
112.7118 | 21.746
112.71875 | 21.7335
112.7257 | 21.722
112.7326 | 21.7085
112.7396 | 21.697
112.7465 | 21.6845
112.7535 | 21.6715
112.7604 | 21.66
112.7674 | 21.6465
112.7743 | 21.6325
112.78125 | 21.621
112.7882 | 21.6085
112.7951 | 21.596
112.8021 | 21.5825
112.809 | 21.5705
112.816 | 21.5585
112.8229 | 21.548
112.8299 | 21.5365
112.8368 | 21.527
112.84375 | 21.5185
112.8507 | 21.512
112.8576 | 21.5045
112.8646 | 21.4995
112.8715 | 21.495
112.8785 | 21.4935
112.8854 | 21.494
112.8924 | 21.4955
112.8993 | 21.499
112.90625 | 21.506
112.9132 | 21.515
112.9201 | 21.5245
112.9271 | 21.5395
112.934 | 21.5545
112.941 | 21.5725
112.9479 | 21.5915
112.9549 | 21.6135
112.9618 | 21.637
112.96875 | 21.6625
112.9757 | 21.69
112.9826 | 21.718
112.9896 | 21.75
112.9965 | 21.7825
113.0035 | 21.8155
113.0104 | 21.85
113.0174 | 21.883
113.0243 | 21.9155
113.03125 | 21.9475
113.0382 | 21.978
113.0451 | 22.0055
113.0521 | 22.031
113.059 | 22.055
113.066 | 22.077
113.0729 | 22.097
113.0799 | 22.114
113.0868 | 22.1305
113.09375 | 22.145
113.1007 | 22.159
113.1076 | 22.172
113.1146 | 22.1835
113.1215 | 22.1955
113.1285 | 22.207
113.1354 | 22.22
113.1424 | 22.2335
113.1493 | 22.249
113.15625 | 22.2635
113.1632 | 22.28
113.1701 | 22.297
113.1771 | 22.3145
113.184 | 22.3325
113.191 | 22.3495
113.1979 | 22.3665
113.2049 | 22.3825
113.2118 | 22.398
113.21875 | 22.412
113.2257 | 22.4255
113.2326 | 22.438
113.2396 | 22.4495
113.2465 | 22.4625
113.2535 | 22.474
113.2604 | 22.486
113.2674 | 22.498
113.2743 | 22.5085
113.28125 | 22.5195
113.2882 | 22.5295
113.2951 | 22.539
113.3021 | 22.546
113.309 | 22.553
113.316 | 22.5585
113.3229 | 22.563
113.3299 | 22.5655
113.3368 | 22.5685
113.34375 | 22.57
113.3507 | 22.569
113.3576 | 22.57
113.3646 | 22.5675
113.3715 | 22.565
113.3785 | 22.561
113.3854 | 22.5555
113.3924 | 22.5485
113.3993 | 22.5425
113.40625 | 22.5345
113.4132 | 22.5255
113.4201 | 22.516
113.4271 | 22.5055
113.434 | 22.495
113.441 | 22.4835
113.4479 | 22.4715
113.4549 | 22.458
113.4618 | 22.446
113.46875 | 22.432
113.4757 | 22.418
113.4826 | 22.403
113.4896 | 22.3885
113.4965 | 22.373
113.5035 | 22.3595
113.5104 | 22.343
113.5174 | 22.327
113.5243 | 22.312
113.53125 | 22.295
113.5382 | 22.2785
113.5451 | 22.2615
113.5521 | 22.246
113.559 | 22.2285
113.566 | 22.2105
113.5729 | 22.1925
113.5799 | 22.176
113.5868 | 22.159
113.59375 | 22.141
113.6007 | 22.123
113.6076 | 22.1055
113.6146 | 22.088
113.6215 | 22.0715
113.6285 | 22.0525
113.6354 | 22.035
113.6424 | 22.018
113.6493 | 21.9995
113.65625 | 21.9815
113.6632 | 21.9645
113.6701 | 21.9455
113.6771 | 21.927
113.684 | 21.9085
113.691 | 21.889
113.6979 | 21.8705
113.7049 | 21.8505
113.7118 | 21.83
113.71875 | 21.8095
113.7257 | 21.789
113.7326 | 21.768
113.7396 | 21.7485
113.7465 | 21.728
113.7535 | 21.707
113.7604 | 21.686
113.7674 | 21.6655
113.7743 | 21.644
113.78125 | 21.623
113.7882 | 21.6005
113.7951 | 21.577
113.8021 | 21.556
113.809 | 21.534
113.816 | 21.5145
113.8229 | 21.4945
113.8299 | 21.4765
113.8368 | 21.4585
113.84375 | 21.4415
113.8507 | 21.426
113.8576 | 21.4125
113.8646 | 21.3975
113.8692 | 21.386
113.875 | 21.3765
113.8819 | 21.3675
113.8889 | 21.3615
113.8958 | 21.3575
113.9028 | 21.356
113.9097 | 21.3555
113.9167 | 21.358
113.9236 | 21.362
113.9306 | 21.3685
113.9375 | 21.3795
113.9444 | 21.391
113.9514 | 21.4055
113.9583 | 21.421
113.9653 | 21.4395
113.9722 | 21.4605
113.9792 | 21.484
113.9861 | 21.5085
113.9931 | 21.5365
114 | 21.564
114.0069 | 21.594
114.0139 | 21.624
114.0208 | 21.654
114.0278 | 21.682
114.0347 | 21.7105
114.0417 | 21.7355
114.0486 | 21.7595
114.0556 | 21.7815
114.0625 | 21.8015
114.0694 | 21.8195
114.0764 | 21.8345
114.0833 | 21.849
114.0903 | 21.8615
114.0972 | 21.873
114.1042 | 21.8825
114.1111 | 21.893
114.1181 | 21.903
114.125 | 21.914
114.1319 | 21.9265
114.1389 | 21.939
114.1458 | 21.954
114.1528 | 21.971
114.1597 | 21.99
114.1667 | 22.01
114.1736 | 22.032
114.1806 | 22.0555
114.1875 | 22.0785
114.1944 | 22.1025
114.2014 | 22.126
114.2083 | 22.148
114.2153 | 22.1695
114.2222 | 22.19
114.2292 | 22.21
114.2361 | 22.2275
114.2431 | 22.2465
114.25 | 22.265
114.2569 | 22.283
114.2639 | 22.302
114.2708 | 22.3205
114.2778 | 22.338
114.2847 | 22.3565
114.2917 | 22.3725
114.2986 | 22.3885
114.3056 | 22.4025
114.3125 | 22.417
114.3194 | 22.4285
114.3264 | 22.4405
114.3333 | 22.451
114.3403 | 22.4605
114.3472 | 22.4695
114.3542 | 22.476
114.3611 | 22.483
114.3681 | 22.4885
114.375 | 22.494
114.3819 | 22.4985
114.3889 | 22.5015
114.3958 | 22.5055
114.4028 | 22.5075
114.4097 | 22.5075
114.4167 | 22.5085
114.4236 | 22.508
114.4306 | 22.5065
114.4375 | 22.5045
114.4444 | 22.5
114.4514 | 22.4975
114.4583 | 22.4935
114.4653 | 22.4885
114.4722 | 22.4825
114.4792 | 22.4765
114.4861 | 22.47
114.4931 | 22.4625
114.5 | 22.454
114.5069 | 22.446
114.5139 | 22.4355
114.5208 | 22.426
114.5278 | 22.416
114.5347 | 22.405
114.5417 | 22.3945
114.5486 | 22.382
114.5556 | 22.3705
114.5625 | 22.357
114.5694 | 22.345
114.5764 | 22.3315
114.5833 | 22.317
114.5903 | 22.304
114.5972 | 22.288
114.6042 | 22.275
114.6111 | 22.26
114.6181 | 22.245
114.625 | 22.23
114.6319 | 22.213
114.6389 | 22.198
114.6458 | 22.1815
114.6528 | 22.165
114.6597 | 22.148
114.6667 | 22.1315
114.6736 | 22.1145
114.6806 | 22.0985
114.6875 | 22.08
114.6944 | 22.061
114.7014 | 22.0435
114.7083 | 22.025
114.7153 | 22.006
114.7222 | 21.9875
114.7292 | 21.9685
114.7361 | 21.949
114.7431 | 21.929
114.75 | 21.91
114.7569 | 21.891
114.7639 | 21.872
114.7708 | 21.852
114.7778 | 21.832
114.7847 | 21.813
114.7917 | 21.794
114.7986 | 21.7755
114.8056 | 21.7565
114.8125 | 21.738
114.8194 | 21.721
114.8264 | 21.7045
114.8333 | 21.6905
114.8403 | 21.6755
114.8472 | 21.664
114.8542 | 21.651
114.8611 | 21.641
114.8681 | 21.6325
114.875 | 21.6245
114.8819 | 21.6155
114.8889 | 21.612
114.8958 | 21.608
114.9028 | 21.607
114.9097 | 21.6075
114.9167 | 21.6115
114.9236 | 21.6175
114.9306 | 21.6265
114.9375 | 21.6375
114.9444 | 21.652
114.9514 | 21.669
114.9583 | 21.6885
114.9653 | 21.7105
114.9722 | 21.735
114.9792 | 21.762
114.9861 | 21.791
114.9931 | 21.8225
115 | 21.856
115.0069 | 21.889
115.0139 | 21.9235
115.0208 | 21.958
115.0278 | 21.992
115.0347 | 22.0255
115.0417 | 22.056
115.0486 | 22.0865
115.0556 | 22.113
115.0625 | 22.138
115.0694 | 22.1615
115.0764 | 22.1825
115.0833 | 22.2015
115.0903 | 22.2205
115.0972 | 22.238
115.1042 | 22.253
115.1111 | 22.269
115.1181 | 22.285
115.125 | 22.3015
115.1319 | 22.3185
115.1389 | 22.3375
115.1458 | 22.3585
115.1528 | 22.381
115.1597 | 22.405
115.1667 | 22.4305
115.1736 | 22.459
115.1806 | 22.488
115.1875 | 22.517
115.1944 | 22.547
115.2014 | 22.576
115.2083 | 22.6045
115.2153 | 22.6315
115.2222 | 22.6585
115.2292 | 22.683
115.2361 | 22.7075
115.2431 | 22.732
115.25 | 22.7565
115.2569 | 22.7795
115.2639 | 22.8045
115.2708 | 22.828
115.2778 | 22.8525
115.2847 | 22.8755
115.2917 | 22.898
115.2986 | 22.92
115.3056 | 22.939
115.3125 | 22.96
115.3194 | 22.978
115.3264 | 22.995
115.3333 | 23.012
115.3403 | 23.0275
115.3472 | 23.0415
115.3542 | 23.0555
115.3611 | 23.069
115.3681 | 23.081
115.375 | 23.0925
115.3819 | 23.103
115.3889 | 23.113
115.3958 | 23.123
115.4028 | 23.1315
115.4097 | 23.139
115.4167 | 23.1455
115.4236 | 23.152
115.4306 | 23.1585
115.4375 | 23.163
115.4444 | 23.168
115.4514 | 23.1705
115.4583 | 23.174
115.4653 | 23.1755
115.4722 | 23.178
115.4792 | 23.1785
115.4861 | 23.1775
115.4931 | 23.1775
115.5 | 23.1765
115.5069 | 23.175
115.5139 | 23.1715
115.5208 | 23.1695
115.5278 | 23.1655
115.5347 | 23.1615
115.5417 | 23.157
115.5486 | 23.152
115.5556 | 23.147
115.5625 | 23.141
115.5694 | 23.134
115.5764 | 23.127
115.5833 | 23.1205
115.5903 | 23.113
115.5972 | 23.1045
115.6042 | 23.097
115.6111 | 23.088
115.6181 | 23.08
115.625 | 23.0705
115.6319 | 23.062
115.6389 | 23.0515
115.6458 | 23.042
115.6528 | 23.0315
115.6597 | 23.0215
115.6667 | 23.0115
115.6736 | 23.001
115.6806 | 22.9885
115.6875 | 22.979
115.6944 | 22.9675
115.7014 | 22.9555
115.7083 | 22.9455
115.7153 | 22.9335
115.7222 | 22.921
115.7292 | 22.9095
115.7361 | 22.8975
115.7407 | 22.8865
115.7523 | 22.875
115.7523 | 22.862
115.7639 | 22.8515
115.7755 | 22.8385
115.7755 | 22.8265
115.787 | 22.8135
115.787 | 22.802
115.7986 | 22.79
115.8102 | 22.779
115.8102 | 22.7675
115.8218 | 22.7565
115.8218 | 22.7475
115.8333 | 22.7395
115.8449 | 22.733
115.8449 | 22.727
115.8565 | 22.723
115.8565 | 22.7185
115.8681 | 22.715
115.8796 | 22.7135
115.8796 | 22.713
115.8912 | 22.714
115.8912 | 22.7165
115.9028 | 22.7205
115.9144 | 22.7275
115.9144 | 22.7365
115.9259 | 22.749
115.9259 | 22.762
115.9375 | 22.779
115.9491 | 22.7975
115.9491 | 22.8195
115.9606 | 22.844
115.9606 | 22.87
115.9722 | 22.898
115.9838 | 22.9285
115.9838 | 22.9625
115.9954 | 22.9965
115.9954 | 23.031
116.0069 | 23.0675
116.0185 | 23.105
116.0185 | 23.142
116.0301 | 23.1795
116.0301 | 23.215
116.0417 | 23.2495
116.0532 | 23.281
116.0532 | 23.311
116.0648 | 23.339
116.0648 | 23.3655
116.0764 | 23.3885
116.088 | 23.4095
116.088 | 23.4305
116.0995 | 23.451
116.0995 | 23.4685
116.1111 | 23.4865
116.1227 | 23.504
116.1227 | 23.5225
116.1343 | 23.542
116.1343 | 23.5615
116.1458 | 23.5845
116.1574 | 23.608
116.1574 | 23.6335
116.169 | 23.661
116.169 | 23.6895
116.1806 | 23.7185
116.1921 | 23.749
116.1921 | 23.7805
116.2037 | 23.811
116.2037 | 23.8405
116.2153 | 23.8695
116.2269 | 23.896
116.2269 | 23.9215
116.2384 | 23.947
116.2384 | 23.9725
116.25 | 23.9965
116.2616 | 24.0215
116.2616 | 24.047
116.2731 | 24.071
116.2731 | 24.0945
116.2847 | 24.118
116.2963 | 24.1405
116.2963 | 24.163
116.3079 | 24.183
116.3079 | 24.201
116.3194 | 24.2205
116.331 | 24.2375
116.331 | 24.253
116.3426 | 24.267
116.3426 | 24.281
116.3542 | 24.294
116.3657 | 24.306
116.3657 | 24.317
116.3773 | 24.328
116.3773 | 24.3375
116.3889 | 24.346
116.4005 | 24.354
116.4005 | 24.363
116.412 | 24.3685
116.412 | 24.3755
116.4236 | 24.381
116.4352 | 24.3855
116.4352 | 24.3905
116.4468 | 24.3935
116.4468 | 24.3975
116.4583 | 24.4
116.4699 | 24.4025
116.4699 | 24.4045
116.4815 | 24.406
116.4815 | 24.406
116.4931 | 24.4065
116.5046 | 24.4065
116.5046 | 24.405
116.5162 | 24.4035
116.5162 | 24.4015
116.5278 | 24.398
116.5394 | 24.395
116.5394 | 24.393
116.5509 | 24.388
116.5509 | 24.3835
116.5625 | 24.38
116.5741 | 24.373
116.5741 | 24.368
116.5856 | 24.3625
116.5856 | 24.356
116.5972 | 24.3495
116.6088 | 24.3435
116.6088 | 24.335
116.6204 | 24.329
116.6204 | 24.32
116.6319 | 24.3135
116.6435 | 24.305
116.6435 | 24.2975
116.6551 | 24.289
116.6551 | 24.281
116.6667 | 24.272
116.6782 | 24.2635
116.6782 | 24.254
116.6898 | 24.2445
116.6898 | 24.236
116.7014 | 24.225
116.713 | 24.2165
116.713 | 24.207
116.7245 | 24.1965
116.7245 | 24.187
116.7361 | 24.177
116.7477 | 24.167
116.7477 | 24.1565
116.7593 | 24.146
116.7593 | 24.1365
116.7708 | 24.126
116.7824 | 24.1155
116.7824 | 24.104
116.794 | 24.094
116.794 | 24.0835
116.8056 | 24.0745
116.8171 | 24.0655
116.8171 | 24.057
116.8287 | 24.0495
116.8287 | 24.0425
116.8403 | 24.0365
116.8519 | 24.0315
116.8519 | 24.026
116.8634 | 24.0235
116.8634 | 24.0215
116.875 | 24.0195
116.8866 | 24.019
116.8866 | 24.0205
116.8981 | 24.0235
116.8981 | 24.0285
116.9097 | 24.0365
116.9213 | 24.046
116.9213 | 24.0585
116.9329 | 24.072
116.9329 | 24.089
116.9444 | 24.1075
116.956 | 24.1295
116.956 | 24.153
116.9676 | 24.1805
116.9676 | 24.208
116.9792 | 24.238
116.9907 | 24.2715
116.9907 | 24.3065
117.0023 | 24.343
117.0023 | 24.3785
117.0139 | 24.417
117.0255 | 24.4535
117.0255 | 24.49
117.037 | 24.5255
117.037 | 24.5595
117.0486 | 24.5915
117.0602 | 24.6225
117.0602 | 24.649
117.0718 | 24.676
117.0718 | 24.699
117.0833 | 24.72
117.0949 | 24.7405
117.0949 | 24.7595
117.1065 | 24.779
117.1065 | 24.7965
117.1181 | 24.815
117.1296 | 24.832
117.1296 | 24.8505
117.1412 | 24.8695
117.1412 | 24.8895
117.1528 | 24.9095
117.1644 | 24.932
117.1644 | 24.956
117.1759 | 24.979
117.1759 | 25.0045
117.1875 | 25.028
117.1991 | 25.0525
117.1991 | 25.0745
117.2106 | 25.0975
117.2106 | 25.117
117.2222 | 25.1355
117.2338 | 25.1525
117.2338 | 25.1695
117.2454 | 25.1855
117.2454 | 25.201
117.2569 | 25.218
117.2685 | 25.234
117.2685 | 25.2505
117.2801 | 25.2665
117.2801 | 25.282
117.2917 | 25.2975
117.3032 | 25.3125
117.3032 | 25.3265
117.3148 | 25.339
117.3148 | 25.351
117.3264 | 25.363
117.338 | 25.373
117.338 | 25.383
117.3495 | 25.392
117.3495 | 25.4005
117.3611 | 25.409
117.3727 | 25.4165
117.3727 | 25.424
117.3843 | 25.429
117.3843 | 25.4355
117.3958 | 25.4395
117.4074 | 25.444
117.4074 | 25.448
117.419 | 25.4505
117.419 | 25.4525
117.4306 | 25.454
117.4421 | 25.455
117.4421 | 25.456
117.4537 | 25.4555
117.4537 | 25.454
117.4653 | 25.4535
117.4769 | 25.453
117.4769 | 25.4505
117.4884 | 25.4485
117.4884 | 25.446
117.5 | 25.443
117.5116 | 25.44
117.5116 | 25.436
117.5231 | 25.433
117.5231 | 25.428
117.5347 | 25.4235
117.5463 | 25.419
117.5463 | 25.414
117.5579 | 25.409
117.5579 | 25.4025
117.5694 | 25.397
117.581 | 25.3905
117.581 | 25.384
117.5926 | 25.377
117.5926 | 25.3695
117.6042 | 25.362
117.6157 | 25.3545
117.6157 | 25.347
117.6273 | 25.338
117.6273 | 25.329
117.6389 | 25.3205
117.6505 | 25.312
117.6505 | 25.3025
117.662 | 25.294
117.662 | 25.284
117.6736 | 25.274
117.6852 | 25.264
117.6852 | 25.254
117.6968 | 25.244
117.6968 | 25.234
117.7083 | 25.224
117.7199 | 25.2135
117.7199 | 25.202
117.7315 | 25.192
117.7315 | 25.182
117.7431 | 25.172
117.7546 | 25.161
117.7546 | 25.151
117.7662 | 25.1405
117.7662 | 25.129
117.7778 | 25.119
117.7894 | 25.108
117.7894 | 25.097
117.8009 | 25.0865
117.8009 | 25.077
117.8125 | 25.067
117.8241 | 25.057
117.8241 | 25.047
117.8356 | 25.038
117.8356 | 25.0315
117.8472 | 25.025
117.8588 | 25.019
117.8588 | 25.0145
117.8704 | 25.012
117.8704 | 25.01
117.8819 | 25.009
117.8935 | 25.01
117.8935 | 25.011
117.9051 | 25.016
117.9051 | 25.021
117.9167 | 25.027
117.9282 | 25.036
117.9282 | 25.045
117.9398 | 25.0575
117.9398 | 25.069
117.9514 | 25.0835
117.963 | 25.098
117.963 | 25.1135
117.9745 | 25.1285
117.9745 | 25.145
117.9861 | 25.1615
117.9977 | 25.1765
117.9977 | 25.193
118.0093 | 25.209
118.0093 | 25.2245
118.0208 | 25.2395
118.0324 | 25.2545
118.0324 | 25.2675
118.044 | 25.2805
118.044 | 25.2915
118.0556 | 25.3005
118.0671 | 25.309
118.0671 | 25.3145
118.0787 | 25.3205
118.0787 | 25.325
118.0903 | 25.328
118.1019 | 25.331
118.1019 | 25.334
118.1134 | 25.3355
118.1134 | 25.338
118.125 | 25.34
118.1366 | 25.344
118.1366 | 25.349
118.1481 | 25.3555
118.1481 | 25.363
118.1597 | 25.3725
118.1713 | 25.3845
118.1713 | 25.395
118.1829 | 25.406
118.1829 | 25.419
118.1944 | 25.43
118.206 | 25.442
118.206 | 25.453
118.2176 | 25.463
118.2176 | 25.47
118.2292 | 25.476
118.2407 | 25.483
118.2407 | 25.487
118.2523 | 25.4925
118.2523 | 25.4975
118.2639 | 25.5
118.2755 | 25.5035
118.2755 | 25.504
118.287 | 25.505
118.287 | 25.5045
118.2986 | 25.5015
118.3102 | 25.4995
118.3102 | 25.4955
118.3218 | 25.4895
118.3218 | 25.483
118.3333 | 25.4755
118.3449 | 25.4675
118.3449 | 25.4585
118.3565 | 25.449
118.3565 | 25.4385
118.3681 | 25.4255
118.3796 | 25.4135
118.3796 | 25.3995
118.3912 | 25.385
118.3912 | 25.3705
118.4028 | 25.355
118.4144 | 25.3395
118.4144 | 25.323
118.4259 | 25.306
118.4259 | 25.29
118.4375 | 25.271
118.4491 | 25.2535
118.4491 | 25.2355
118.4606 | 25.2175
118.4606 | 25.1975
118.4722 | 25.1785
118.4838 | 25.159
118.4838 | 25.139
118.4954 | 25.119
118.4954 | 25.0985
118.5069 | 25.078
118.5185 | 25.057
118.5185 | 25.0375
118.5301 | 25.015
118.5301 | 24.994
118.5417 | 24.973
118.5532 | 24.9525
118.5532 | 24.9315
118.5648 | 24.9085
118.5648 | 24.888
118.5764 | 24.8655
118.588 | 24.844
118.588 | 24.8225
118.5995 | 24.801
118.5995 | 24.7775
118.6111 | 24.757
118.6227 | 24.734
118.6227 | 24.712
118.6343 | 24.6895
118.6343 | 24.6675
118.6458 | 24.6455
118.6574 | 24.6225
118.6574 | 24.6005
118.669 | 24.5785
118.669 | 24.555
118.6806 | 24.533
118.6921 | 24.5105
118.6921 | 24.4885
118.7037 | 24.4655
118.7037 | 24.4445
118.7153 | 24.4215
118.7269 | 24.401
118.7269 | 24.378
118.7384 | 24.356
118.7384 | 24.334
118.75 | 24.3125
118.7616 | 24.291
118.7616 | 24.268
118.7731 | 24.246
118.7731 | 24.2255
118.7847 | 24.204
118.7963 | 24.1825
118.7963 | 24.1615
118.8079 | 24.141
118.8079 | 24.1205
118.8194 | 24.0995
118.831 | 24.081
118.831 | 24.0615
118.8426 | 24.0435
118.8426 | 24.0255
118.8542 | 24.008
118.8657 | 23.9905
118.8657 | 23.9735
118.8773 | 23.9575
118.8773 | 23.943
118.8889 | 23.93
118.9005 | 23.9195
118.9005 | 23.9105
118.912 | 23.9035
118.912 | 23.899
118.9236 | 23.8965
118.9352 | 23.897
118.9352 | 23.901
118.9468 | 23.9055
118.9468 | 23.913
118.9583 | 23.924
118.9699 | 23.9375
118.9699 | 23.953
118.9815 | 23.9695
118.9815 | 23.988
118.9931 | 24.0085
119.0046 | 24.03
119.0046 | 24.052
119.0162 | 24.073
119.0162 | 24.0935
119.0278 | 24.113
119.0394 | 24.1305
119.0394 | 24.146
119.0509 | 24.1595
119.0509 | 24.169
119.0625 | 24.177
119.0741 | 24.184
119.0741 | 24.187
119.0856 | 24.189
119.0856 | 24.1885
119.0972 | 24.1875
119.1088 | 24.184
119.1088 | 24.181
119.1204 | 24.176
119.1204 | 24.1735
119.1319 | 24.17
119.1435 | 24.1685
119.1435 | 24.169
119.1551 | 24.1695
119.1551 | 24.173
119.1667 | 24.177
119.1782 | 24.183
119.1782 | 24.1905
119.1898 | 24.1975
119.1898 | 24.2045
119.2014 | 24.212
119.213 | 24.2185
119.213 | 24.2235
119.2245 | 24.2265
119.2245 | 24.23
119.2361 | 24.231
119.2477 | 24.2325
119.2477 | 24.2325
119.2593 | 24.235
119.2593 | 24.235
119.2708 | 24.236
119.2824 | 24.2355
119.2824 | 24.236
119.294 | 24.2345
119.294 | 24.232
119.3056 | 24.231
119.3171 | 24.226
119.3171 | 24.2225
119.3287 | 24.2165
119.3287 | 24.2115
119.3403 | 24.2045
119.3519 | 24.1985
119.3519 | 24.1885
119.3634 | 24.181
119.3634 | 24.1715
119.375 | 24.161
119.3866 | 24.1515
119.3866 | 24.1395
119.3981 | 24.128
119.3981 | 24.116
119.4097 | 24.1025
119.4213 | 24.091
119.4213 | 24.077
119.4329 | 24.0625
119.4329 | 24.0485
119.4444 | 24.034
119.456 | 24.019
119.456 | 24.004
119.4676 | 23.989
119.4676 | 23.9725
119.4792 | 23.956
119.4907 | 23.9405
119.4907 | 23.924
119.5023 | 23.907
119.5023 | 23.89
119.5139 | 23.874
119.5255 | 23.8565
119.5255 | 23.839
119.537 | 23.823
119.537 | 23.8055
119.5486 | 23.7885
119.5602 | 23.7715
119.5602 | 23.754
119.5718 | 23.737
119.5718 | 23.719
119.5833 | 23.7025
119.5949 | 23.6845
119.5949 | 23.667
119.6065 | 23.649
119.6065 | 23.6325
119.6181 | 23.616
119.6296 | 23.5975
119.6296 | 23.581
119.6412 | 23.564
119.6412 | 23.546
119.6528 | 23.5285
119.6644 | 23.511
119.6644 | 23.494
119.6759 | 23.4775
119.6759 | 23.46
119.6875 | 23.442
119.6991 | 23.425
119.6991 | 23.407
119.7106 | 23.3895
119.7106 | 23.373
119.7222 | 23.356
119.7338 | 23.339
119.7338 | 23.322
119.7454 | 23.3045
119.7454 | 23.288
119.7569 | 23.272
119.7685 | 23.2555
119.7685 | 23.2385
119.7801 | 23.2225
119.7801 | 23.2065
119.7917 | 23.1905
119.8032 | 23.1755
119.8032 | 23.1595
119.8148 | 23.145
119.8148 | 23.131
119.8264 | 23.1175
119.838 | 23.1045
119.838 | 23.0925
119.8495 | 23.082
119.8495 | 23.0715
119.8611 | 23.0625
119.8727 | 23.053
119.8727 | 23.045
119.8843 | 23.0375
119.8843 | 23.032
119.8958 | 23.029
119.9074 | 23.0275
119.9074 | 23.029
119.919 | 23.033
119.919 | 23.038
119.9306 | 23.046
119.9421 | 23.0555
119.9421 | 23.0645
119.9537 | 23.0745
119.9537 | 23.0855
119.9653 | 23.0965
119.9769 | 23.1095
119.9769 | 23.121
119.9884 | 23.135
119.9884 | 23.149
120 | 23.164
120.0116 | 23.1785
120.0116 | 23.192
120.0231 | 23.2065
120.0231 | 23.22
120.0347 | 23.2335
120.0463 | 23.2445
120.0463 | 23.2555
120.0579 | 23.2665
120.0579 | 23.275
120.0694 | 23.2855
120.081 | 23.295
120.081 | 23.3045
120.0926 | 23.314
120.0926 | 23.321
120.1042 | 23.3295
120.1157 | 23.3365
120.1157 | 23.3435
120.1273 | 23.3505
120.1273 | 23.359
120.1389 | 23.3675
120.1505 | 23.377
120.1505 | 23.3875
120.162 | 23.399
120.162 | 23.411
120.1736 | 23.4235
120.1852 | 23.435
120.1852 | 23.447
120.1968 | 23.4585
120.1968 | 23.4705
120.2083 | 23.4825
120.2199 | 23.4925
120.2199 | 23.502
120.2315 | 23.5115
120.2315 | 23.52
120.2431 | 23.5285
120.2546 | 23.538
120.2546 | 23.546
120.2662 | 23.5545
120.2662 | 23.5625
120.2778 | 23.5705
120.2894 | 23.577
120.2894 | 23.5835
120.3009 | 23.5885
120.3009 | 23.5925
120.3125 | 23.596
120.3241 | 23.598
120.3241 | 23.6
120.3356 | 23.6005
120.3356 | 23.601
120.3472 | 23.5995
120.3588 | 23.598
120.3588 | 23.5935
120.3704 | 23.5905
120.3704 | 23.5855
120.3819 | 23.58
120.3935 | 23.574
120.3935 | 23.567
120.4051 | 23.559
120.4051 | 23.552
120.4167 | 23.543
120.4282 | 23.534
120.4282 | 23.524
120.4398 | 23.5135
120.4398 | 23.5035
120.4514 | 23.492
120.463 | 23.4815
120.463 | 23.4685
120.4745 | 23.4565
120.4745 | 23.444
120.4861 | 23.4305
120.4977 | 23.417
120.4977 | 23.4035
120.5093 | 23.3885
120.5093 | 23.3745
120.5208 | 23.3605
120.5324 | 23.3445
120.5324 | 23.33
120.544 | 23.3145
120.544 | 23.299
120.5556 | 23.2835
120.5671 | 23.269
120.5671 | 23.254
120.5787 | 23.237
120.5787 | 23.222
120.5903 | 23.207
120.6019 | 23.192
120.6019 | 23.176
120.6134 | 23.1615
120.6134 | 23.146
120.625 | 23.13
120.6366 | 23.115
120.6366 | 23.1
120.6481 | 23.085
120.6481 | 23.0695
120.6597 | 23.0535
120.6713 | 23.0375
120.6713 | 23.0215
120.6829 | 23.0055
120.6829 | 22.99
120.6944 | 22.9745
120.706 | 22.959
120.706 | 22.942
120.7176 | 22.926
120.7176 | 22.91
120.7292 | 22.894
120.7407 | 22.8785
120.7407 | 22.862
120.7523 | 22.8455
120.7523 | 22.8305
120.7639 | 22.8155
120.7755 | 22.8
120.7755 | 22.784
120.787 | 22.7695
120.787 | 22.755
120.7986 | 22.7395
120.8102 | 22.7265
120.8102 | 22.7135
120.8218 | 22.7015
120.8218 | 22.6905
120.8333 | 22.68
120.8449 | 22.6695
120.8449 | 22.6615
120.8565 | 22.654
120.8565 | 22.647
120.8681 | 22.6415
120.8796 | 22.638
120.8796 | 22.6345
120.8912 | 22.632
120.8912 | 22.631
120.9028 | 22.6295
120.9144 | 22.6265
120.9144 | 22.626
120.9259 | 22.6245
120.9259 | 22.623
120.9375 | 22.6215
120.9491 | 22.6205
120.9491 | 22.6195
120.9606 | 22.619
120.9606 | 22.6175
120.9722 | 22.616
120.9838 | 22.6155
120.9838 | 22.616
120.9954 | 22.615
120.9954 | 22.6155
121.0069 | 22.616
121.0185 | 22.617
121.0185 | 22.618
121.0301 | 22.619
121.0301 | 22.6205
121.0417 | 22.6225
121.0532 | 22.6245
121.0532 | 22.6275
121.0648 | 22.6305
121.0648 | 22.6325
121.0764 | 22.6355
121.088 | 22.64
121.088 | 22.6415
121.0995 | 22.6445
121.0995 | 22.6485
121.1111 | 22.6515
121.1227 | 22.6555
121.1227 | 22.6585
121.1343 | 22.663
121.1343 | 22.668
121.1458 | 22.674
121.1574 | 22.679
121.1574 | 22.6845
121.169 | 22.69
121.169 | 22.696
121.1806 | 22.702
121.1921 | 22.7085
121.1921 | 22.716
121.2037 | 22.7225
121.2037 | 22.73
121.2153 | 22.735
121.2269 | 22.7415
121.2269 | 22.7465
121.2384 | 22.752
121.2384 | 22.757
121.25 | 22.7615
121.2616 | 22.768
121.2616 | 22.7725
121.2731 | 22.7775
121.2731 | 22.7835
121.2847 | 22.7885
121.2963 | 22.792
121.2963 | 22.795
121.3079 | 22.7975
121.3079 | 22.7995
121.3194 | 22.799
121.331 | 22.797
121.331 | 22.796
121.3426 | 22.7925
121.3426 | 22.789
121.3542 | 22.784
121.3657 | 22.7775
121.3657 | 22.7705
121.3773 | 22.763
121.3773 | 22.7545
121.3889 | 22.745
121.4005 | 22.7345
121.4005 | 22.7245
121.412 | 22.713
121.412 | 22.699
121.4236 | 22.6865
121.4352 | 22.6725
121.4352 | 22.658
121.4468 | 22.6435
121.4468 | 22.627
121.4583 | 22.6115
121.4699 | 22.5965
121.4699 | 22.5785
121.4815 | 22.5615
121.4815 | 22.5435
121.4931 | 22.526
121.5046 | 22.5075
121.5046 | 22.49
121.5162 | 22.471
121.5162 | 22.451
121.5278 | 22.4335
121.5394 | 22.4135
121.5394 | 22.3935
121.5509 | 22.3745
121.5509 | 22.354
121.5625 | 22.334
121.5741 | 22.315
121.5741 | 22.2955
121.5856 | 22.275
121.5856 | 22.2545
121.5972 | 22.2355
121.6088 | 22.2145
121.6088 | 22.196
121.6204 | 22.175
121.6204 | 22.156
121.6319 | 22.136
121.6435 | 22.116
121.6435 | 22.0965
121.6551 | 22.077
121.6551 | 22.058
121.6667 | 22.038
121.6782 | 22.0175
121.6782 | 21.9985
121.6898 | 21.9795
121.6898 | 21.9595
121.7014 | 21.94
121.713 | 21.921
121.713 | 21.902
121.7245 | 21.882
121.7245 | 21.8635
121.7361 | 21.844
121.7477 | 21.826
121.7477 | 21.807
121.7593 | 21.7885
121.7593 | 21.772
121.7708 | 21.7545
121.7824 | 21.738
121.7824 | 21.722
121.794 | 21.706
121.794 | 21.6895
121.8056 | 21.6745
121.8171 | 21.6585
121.8171 | 21.6455
121.8287 | 21.633
121.8287 | 21.6215
121.8403 | 21.612
121.8519 | 21.602
121.8519 | 21.5945
121.8634 | 21.5865
121.8634 | 21.5795
121.875 | 21.572
121.8866 | 21.5645
121.8866 | 21.559
121.8981 | 21.5535
121.8981 | 21.551
121.9097 | 21.55
121.9213 | 21.551
121.9213 | 21.554
121.9329 | 21.56
121.9329 | 21.567
121.9444 | 21.576
121.956 | 21.5865
121.956 | 21.5985
121.9676 | 21.612
121.9676 | 21.625
121.9792 | 21.639
121.9907 | 21.653
121.9907 | 21.6655
122.0023 | 21.679
122.0023 | 21.6925
122.0139 | 21.7045
122.0255 | 21.7155
122.0255 | 21.7265
122.037 | 21.7365
122.037 | 21.744
122.0486 | 21.7535
122.0602 | 21.7605
122.0602 | 21.766
122.0718 | 21.7715
122.0718 | 21.7755
122.0833 | 21.7805
122.0949 | 21.784
122.0949 | 21.788
122.1065 | 21.7905
122.1065 | 21.794
122.1181 | 21.798
122.1296 | 21.8025
122.1296 | 21.8075
122.1412 | 21.814
122.1412 | 21.8215
122.1528 | 21.8315
122.1644 | 21.842
122.1644 | 21.8545
122.1759 | 21.8675
122.1759 | 21.8825
122.1875 | 21.897
122.1991 | 21.9105
122.1991 | 21.9245
122.2106 | 21.9365
122.2106 | 21.9485
122.2222 | 21.958
122.2338 | 21.9685
122.2338 | 21.977
122.2454 | 21.985
122.2454 | 21.995
122.2569 | 22.005
122.2685 | 22.0135
122.2685 | 22.0235
122.2801 | 22.031
122.2801 | 22.039
122.2917 | 22.0455
122.3032 | 22.0515
122.3032 | 22.0575
122.3148 | 22.061
122.3148 | 22.0635
122.3264 | 22.066
122.338 | 22.066
122.338 | 22.0655
122.3495 | 22.064
122.3495 | 22.062
122.3611 | 22.058
122.3727 | 22.053
122.3727 | 22.048
122.3843 | 22.0425
122.3843 | 22.0355
122.3958 | 22.0275
122.4074 | 22.0195
122.4074 | 22.011
122.419 | 22.0015
122.419 | 21.9905
122.4306 | 21.98
122.4421 | 21.9705
122.4421 | 21.959
122.4537 | 21.947
122.4537 | 21.934
122.4653 | 21.9235
122.4769 | 21.911
122.4769 | 21.899
122.4884 | 21.8865
122.4884 | 21.8725
122.5 | 21.8595
122.5116 | 21.847
122.5116 | 21.835
122.5231 | 21.82
122.5231 | 21.8075
122.5347 | 21.7945
122.5463 | 21.782
122.5463 | 21.769
122.5579 | 21.756
122.5579 | 21.7435
122.5694 | 21.73
122.581 | 21.7175
122.581 | 21.7035
122.5926 | 21.69
122.5926 | 21.6755
122.6042 | 21.6615
122.6157 | 21.646
122.6157 | 21.6315
122.6273 | 21.6155
122.6273 | 21.6
122.6389 | 21.584
122.6505 | 21.5685
122.6505 | 21.5525
122.662 | 21.537
122.662 | 21.521
122.6736 | 21.504
122.6852 | 21.4885
122.6852 | 21.472
122.6968 | 21.456
122.6968 | 21.4395
122.7083 | 21.424
122.7199 | 21.408
122.7199 | 21.3915
122.7315 | 21.377
122.7315 | 21.361
122.7431 | 21.3445
122.7546 | 21.329
122.7546 | 21.3145
122.7662 | 21.299
122.7662 | 21.2845
122.7778 | 21.2685
122.7894 | 21.254
122.7894 | 21.2395
122.8009 | 21.2245
122.8009 | 21.2115
122.8125 | 21.1975
122.8241 | 21.1835
122.8241 | 21.1705
122.8356 | 21.1575
122.8356 | 21.144
122.8472 | 21.1325
122.8588 | 21.12
122.8588 | 21.108
122.8704 | 21.0965
122.8704 | 21.0855
122.8819 | 21.0755
122.8935 | 21.066
122.8935 | 21.0565
122.9051 | 21.049
122.9051 | 21.04
122.9167 | 21.0325
122.9282 | 21.0265
122.9282 | 21.021
122.9398 | 21.0175
122.9398 | 21.0145
122.9514 | 21.0125
122.963 | 21.013
122.963 | 21.014
122.9745 | 21.0165
122.9745 | 21.021
122.9861 | 21.026
122.9977 | 21.0305
122.9977 | 21.0355
123.0093 | 21.0415
123.0093 | 21.0475
123.0208 | 21.0545
123.0324 | 21.0605
123.0324 | 21.068
123.044 | 21.075
123.044 | 21.08
123.0556 | 21.0875
123.0671 | 21.0925
123.0671 | 21.0975
123.0787 | 21.103
123.0787 | 21.108
123.0903 | 21.112
123.1019 | 21.1155
123.1019 | 21.1205
123.1134 | 21.1235
123.1134 | 21.128
123.125 | 21.133
123.1366 | 21.1395
123.1366 | 21.148
123.1481 | 21.159
123.1481 | 21.1715
123.1597 | 21.185
123.1713 | 21.2015
123.1713 | 21.221
123.1829 | 21.24
123.1829 | 21.26
123.1944 | 21.28
123.206 | 21.299
123.206 | 21.317
123.2176 | 21.334
123.2176 | 21.3505
123.2292 | 21.365
123.2407 | 21.38
123.2407 | 21.394
123.2523 | 21.4075
123.2523 | 21.4235
123.2639 | 21.439
123.2755 | 21.4565
123.2755 | 21.472
123.287 | 21.487
123.287 | 21.502
123.2986 | 21.516
123.3102 | 21.529
123.3102 | 21.541
123.3218 | 21.552
123.3218 | 21.562
123.3333 | 21.571
123.3449 | 21.579
123.3449 | 21.5855
123.3565 | 21.5915
123.3565 | 21.596
123.3681 | 21.6015
123.3796 | 21.605
123.3796 | 21.606
123.3912 | 21.608
123.3912 | 21.609
123.4028 | 21.608
123.4144 | 21.6075
123.4144 | 21.606
123.4259 | 21.603
123.4259 | 21.5995
123.4375 | 21.596
123.4491 | 21.591
123.4491 | 21.586
123.4606 | 21.5805
123.4606 | 21.574
123.4722 | 21.5665
123.4838 | 21.559
123.4838 | 21.552
123.4954 | 21.544
123.4954 | 21.5355
123.5069 | 21.526
123.5185 | 21.5175
123.5185 | 21.507
123.5301 | 21.4975
123.5301 | 21.4875
123.5417 | 21.478
123.5532 | 21.4675
123.5532 | 21.456
123.5648 | 21.446
123.5648 | 21.4355
123.5764 | 21.4235
123.588 | 21.4135
123.588 | 21.4015
123.5995 | 21.3895
123.5995 | 21.377
123.6111 | 21.3655
123.6227 | 21.353
123.6227 | 21.3405
123.6343 | 21.328
123.6343 | 21.3155
123.6458 | 21.302
123.6574 | 21.288
123.6574 | 21.275
123.669 | 21.261
123.669 | 21.2465
123.6806 | 21.2325
123.6921 | 21.218
123.6921 | 21.2035
123.7037 | 21.189
123.7037 | 21.174
123.7153 | 21.1595
123.7269 | 21.144
123.7269 | 21.1305
123.7384 | 21.1165
123.7384 | 21.1025
123.75 | 21.0875
123.7616 | 21.073
123.7616 | 21.061
123.7731 | 21.0475
123.7731 | 21.0335
123.7847 | 21.0215
123.7963 | 21.0095
123.7963 | 20.9965
123.8079 | 20.986
123.8079 | 20.9755
123.8194 | 20.9655
123.831 | 20.956
123.831 | 20.945
123.8426 | 20.9365
123.8426 | 20.9295
123.8542 | 20.924
123.8657 | 20.918
123.8657 | 20.9135
123.8773 | 20.91
123.8773 | 20.9085
123.8889 | 20.9075
123.9005 | 20.9065
123.9005 | 20.908
123.912 | 20.9095
123.912 | 20.9145
123.9236 | 20.9175
123.9352 | 20.9225
123.9352 | 20.9285
123.9468 | 20.935
123.9468 | 20.9435
123.9583 | 20.954
123.9699 | 20.9655
123.9699 | 20.9785
123.9815 | 20.992
123.9815 | 21.0075
123.9931 | 21.024
124.0046 | 21.0405
124.0046 | 21.0585
124.0162 | 21.076
124.0162 | 21.093
124.0278 | 21.109
124.0394 | 21.1265
124.0394 | 21.1445
124.0509 | 21.1615
124.0509 | 21.1775
124.0625 | 21.194
124.0741 | 21.2105
124.0741 | 21.2275
124.0856 | 21.245
124.0856 | 21.2625
124.0972 | 21.2795
124.1088 | 21.2975
124.1088 | 21.316
124.1204 | 21.3345
124.1204 | 21.3535
124.1319 | 21.3745
124.1435 | 21.3955
124.1435 | 21.4195
124.1551 | 21.444
124.1551 | 21.471
124.1667 | 21.499
124.1782 | 21.5245
124.1782 | 21.5525
124.1898 | 21.5805
124.1898 | 21.6095
124.2014 | 21.6365
124.213 | 21.663
124.213 | 21.6895
124.2245 | 21.716
124.2245 | 21.7415
124.2361 | 21.767
124.2477 | 21.7925
124.2477 | 21.819
124.2593 | 21.845
124.2593 | 21.871
124.2708 | 21.897
124.2824 | 21.9235
124.2824 | 21.9485
124.294 | 21.9735
124.294 | 21.998
124.3056 | 22.02
124.3171 | 22.0395
124.3171 | 22.057
124.3287 | 22.0725
124.3287 | 22.086
124.3403 | 22.098
124.3519 | 22.1075
124.3519 | 22.115
124.3634 | 22.1215
124.3634 | 22.126
124.375 | 22.1295
124.3866 | 22.132
124.3866 | 22.132
124.3981 | 22.1315
124.3981 | 22.129
124.4097 | 22.1265
124.4213 | 22.122
124.4213 | 22.1185
124.4329 | 22.1115
124.4329 | 22.1045
124.4444 | 22.097
124.456 | 22.0885
124.456 | 22.0785
124.4676 | 22.069
124.4676 | 22.0595
124.4792 | 22.0495
124.4907 | 22.0375
124.4907 | 22.0265
124.5023 | 22.015
124.5023 | 22.0035
124.5139 | 21.9925
124.5255 | 21.98
124.5255 | 21.9685
124.537 | 21.956
124.537 | 21.9445
124.5486 | 21.932
124.5602 | 21.9195
124.5602 | 21.9075
124.5718 | 21.896
124.5718 | 21.884
124.5833 | 21.8705
124.5949 | 21.8575
124.5949 | 21.845
124.6065 | 21.8315
124.6065 | 21.817
124.6181 | 21.804
124.6296 | 21.79
124.6296 | 21.7755
124.6412 | 21.7615
124.6412 | 21.747
124.6528 | 21.732
124.6644 | 21.716
124.6644 | 21.6995
124.6759 | 21.684
124.6759 | 21.669
124.6875 | 21.6525
124.6991 | 21.6375
124.6991 | 21.62
124.7106 | 21.6035
124.7106 | 21.5885
124.7222 | 21.573
124.7338 | 21.5565
124.7338 | 21.5405
124.7454 | 21.5235
124.7454 | 21.508
124.7569 | 21.493
124.7685 | 21.4765
124.7685 | 21.462
124.7801 | 21.4455
124.7801 | 21.4305
124.7917 | 21.415
124.8032 | 21.4005
124.8032 | 21.386
124.8148 | 21.3715
124.8148 | 21.357
124.8264 | 21.343
124.838 | 21.3295
124.838 | 21.3165
124.8495 | 21.304
124.8495 | 21.2905
124.8611 | 21.2785
124.8727 | 21.2655
124.8727 | 21.2535
124.8843 | 21.242
124.8843 | 21.2315
124.8958 | 21.2195
124.9074 | 21.212
124.9074 | 21.202
124.919 | 21.193
124.919 | 21.1845
124.9306 | 21.1765
124.9421 | 21.168
124.9421 | 21.1615
124.9537 | 21.1545
124.9537 | 21.148
124.9653 | 21.142
124.9769 | 21.1375
124.9769 | 21.134
124.9884 | 21.1295
124.9884 | 21.1255
125 | 21.1215
125.0116 | 21.119
125.0116 | 21.115
125.0231 | 21.1135
125.0231 | 21.111
125.0347 | 21.111
125.0463 | 21.111
125.0463 | 21.1125
125.0579 | 21.115
125.0579 | 21.117
125.0694 | 21.119
125.081 | 21.1225
125.081 | 21.1275
125.0926 | 21.132
125.0926 | 21.1385
125.1042 | 21.144
125.1157 | 21.15
125.1157 | 21.158
125.1273 | 21.1665
125.1273 | 21.1755
125.1389 | 21.186
125.1505 | 21.1965
125.1505 | 21.208
125.162 | 21.22
125.162 | 21.2325
125.1736 | 21.2435
125.1852 | 21.2565
125.1852 | 21.269
125.1968 | 21.2815
125.1968 | 21.295
125.2083 | 21.306
125.2199 | 21.318
125.2199 | 21.328
125.2315 | 21.339
125.2315 | 21.349
125.2431 | 21.359
125.2546 | 21.3685
125.2546 | 21.3785
125.2662 | 21.3875
125.2662 | 21.398
125.2778 | 21.406
125.2894 | 21.4155
125.2894 | 21.424
125.3009 | 21.431
125.3009 | 21.4375
125.3125 | 21.444
125.3241 | 21.449
125.3241 | 21.4535
125.3356 | 21.457
125.3356 | 21.46
125.3472 | 21.4625
125.3588 | 21.464
125.3588 | 21.465
125.3704 | 21.4645
125.3704 | 21.4635
125.3819 | 21.4625
125.3935 | 21.4605
125.3935 | 21.458
125.4051 | 21.455
125.4051 | 21.4505
125.4167 | 21.447
125.4282 | 21.442
125.4282 | 21.4365
125.4398 | 21.4315
125.4398 | 21.4245
125.4514 | 21.418
125.463 | 21.412
125.463 | 21.4055
125.4745 | 21.398
125.4745 | 21.391
125.4861 | 21.384
125.4977 | 21.3775
125.4977 | 21.369
125.5093 | 21.361
125.5093 | 21.353
125.5208 | 21.345
125.5324 | 21.336
125.5324 | 21.327
125.544 | 21.3185
125.544 | 21.3095
125.5556 | 21.3005
125.5671 | 21.2905
125.5671 | 21.281
125.5787 | 21.272
125.5787 | 21.2625
125.5903 | 21.251
125.6019 | 21.2425
125.6019 | 21.232
125.6134 | 21.221
125.6134 | 21.2105
125.625 | 21.1995
125.6366 | 21.1885
125.6366 | 21.1775
125.6481 | 21.166
125.6481 | 21.1525
125.6597 | 21.141
125.6713 | 21.1285
125.6713 | 21.116
125.6829 | 21.102
125.6829 | 21.0885
125.6944 | 21.0745
125.706 | 21.06
125.706 | 21.0455
125.7176 | 21.0315
125.7176 | 21.0165
125.7292 | 21.0015
125.7407 | 20.9865
125.7407 | 20.972
125.7523 | 20.957
125.7523 | 20.942
125.7639 | 20.9265
125.7755 | 20.9105
125.7755 | 20.897
125.787 | 20.881
125.787 | 20.866
125.7986 | 20.853
125.8102 | 20.838
125.8102 | 20.825
125.8218 | 20.811
125.8218 | 20.797
125.8333 | 20.784
125.8449 | 20.771
125.8449 | 20.758
125.8565 | 20.747
125.8565 | 20.736
125.8681 | 20.7265
125.8796 | 20.718
125.8796 | 20.7085
125.8912 | 20.702
125.8912 | 20.6955
125.9028 | 20.6915
125.9144 | 20.6875
125.9144 | 20.6855
125.9259 | 20.686
125.9259 | 20.688
125.9375 | 20.692
125.9491 | 20.698
125.9491 | 20.7055
125.9606 | 20.7155
125.9606 | 20.7275
125.9722 | 20.741
125.9838 | 20.7585
125.9838 | 20.775
125.9954 | 20.794
125.9954 | 20.814
126.0069 | 20.8365
126.0185 | 20.8575
126.0185 | 20.8805
126.0301 | 20.9025
126.0301 | 20.925
126.0417 | 20.946
126.0532 | 20.967
126.0532 | 20.986
126.0648 | 21.0035
126.0648 | 21.0185
126.0764 | 21.033
126.088 | 21.0475
126.088 | 21.06
126.0995 | 21.071
126.0995 | 21.0795
126.1111 | 21.087
126.1227 | 21.0945
126.1227 | 21.0995
126.1343 | 21.1045
126.1343 | 21.107
126.1458 | 21.1095
126.1574 | 21.1115
126.1574 | 21.114
126.169 | 21.115
126.169 | 21.117
126.1806 | 21.119
126.1921 | 21.1215
126.1921 | 21.124
126.2037 | 21.1255
126.2037 | 21.125
126.2153 | 21.124
126.2269 | 21.1225
126.2269 | 21.121
126.2384 | 21.1175
126.2384 | 21.114
126.25 | 21.111
126.2616 | 21.108
126.2616 | 21.105
126.2731 | 21.101
126.2731 | 21.096
126.2847 | 21.0905
126.2963 | 21.083
126.2963 | 21.0735
126.3079 | 21.063
126.3079 | 21.052
126.3194 | 21.0385
126.331 | 21.0255
126.331 | 21.0105
126.3426 | 20.994
126.3426 | 20.977
126.3542 | 20.9615
126.3657 | 20.943
126.3657 | 20.9245
126.3773 | 20.9055
126.3773 | 20.8865
126.3889 | 20.867
126.4005 | 20.8465
126.4005 | 20.8265
126.412 | 20.806
126.412 | 20.7855
126.4236 | 20.7655
126.4352 | 20.7445
126.4352 | 20.723
126.4468 | 20.702
126.4468 | 20.682
126.4583 | 20.6605
126.4699 | 20.639
126.4699 | 20.6175
126.4815 | 20.595
126.4815 | 20.574
126.4931 | 20.551
126.5046 | 20.5285
126.5046 | 20.507
126.5162 | 20.485
126.5162 | 20.4635
126.5278 | 20.442
126.5394 | 20.421
126.5394 | 20.401
126.5509 | 20.3805
126.5509 | 20.3615
126.5625 | 20.342
126.5741 | 20.3235
126.5741 | 20.3045
126.5856 | 20.2865
126.5856 | 20.27
126.5972 | 20.2525
126.6088 | 20.2365
126.6088 | 20.2195
126.6204 | 20.2035
126.6204 | 20.188
126.6319 | 20.172
126.6435 | 20.157
126.6435 | 20.1425
126.6551 | 20.127
126.6551 | 20.1115
126.6667 | 20.0975
126.6782 | 20.083
126.6782 | 20.0675
126.6898 | 20.0535
126.6898 | 20.038
126.7014 | 20.0225
126.713 | 20.007
126.713 | 19.9915
126.7245 | 19.976
126.7245 | 19.9595
126.7361 | 19.943
126.7477 | 19.927
126.7477 | 19.9105
126.7593 | 19.8935
126.7593 | 19.877
126.7708 | 19.8615
126.7824 | 19.845
126.7824 | 19.829
126.794 | 19.8135
126.794 | 19.797
126.8056 | 19.783
126.8171 | 19.769
126.8171 | 19.7565
126.8287 | 19.744
126.8287 | 19.7325
126.8403 | 19.7215
126.8519 | 19.7125
126.8519 | 19.7035
126.8634 | 19.697
126.8634 | 19.6915
126.875 | 19.688
126.8866 | 19.685
126.8866 | 19.685
126.8981 | 19.686
126.8981 | 19.6875
126.9097 | 19.6925
126.9213 | 19.697
126.9213 | 19.7035
126.9329 | 19.71
126.9329 | 19.716
126.9444 | 19.723
126.956 | 19.729
126.956 | 19.7355
126.9676 | 19.741
126.9676 | 19.7475
126.9792 | 19.753
126.9907 | 19.762
126.9907 | 19.7725
127.0023 | 19.7825
127.0023 | 19.797
127.0139 | 19.8105
127.0255 | 19.826
127.0255 | 19.8425
127.037 | 19.8585
127.037 | 19.8745
127.0486 | 19.889
127.0602 | 19.9035
127.0602 | 19.917
127.0718 | 19.929
127.0718 | 19.9405
127.0833 | 19.9515
127.0949 | 19.9625
127.0949 | 19.9725
127.1065 | 19.9825
127.1065 | 19.992
127.1181 | 20.0005
127.1296 | 20.01
127.1296 | 20.018
127.1412 | 20.028
127.1412 | 20.0385
127.1528 | 20.0485
127.1644 | 20.061
127.1644 | 20.0725
127.1759 | 20.084
127.1759 | 20.094
127.1875 | 20.104
127.1991 | 20.1135
127.1991 | 20.1225
127.2106 | 20.131
127.2106 | 20.1365
127.2222 | 20.142
127.2338 | 20.1455
127.2338 | 20.148
127.2454 | 20.148
127.2454 | 20.145
127.2569 | 20.142
127.2685 | 20.137
127.2685 | 20.131
127.2801 | 20.1245
127.2801 | 20.117
127.2917 | 20.1095
127.3032 | 20.1025
127.3032 | 20.094
127.3148 | 20.087
127.3148 | 20.078
127.3264 | 20.07
127.338 | 20.06
127.338 | 20.0505
127.3495 | 20.039
127.3495 | 20.0275
127.3611 | 20.0165
127.3727 | 20.0025
127.3727 | 19.991
127.3843 | 19.977
127.3843 | 19.9635
127.3958 | 19.949
127.4074 | 19.9345
127.4074 | 19.9205
127.419 | 19.905
127.419 | 19.8905
127.4306 | 19.8745
127.4421 | 19.86
127.4421 | 19.8445
127.4537 | 19.8295
127.4537 | 19.8145
127.4653 | 19.799
127.4769 | 19.783
127.4769 | 19.768
127.4884 | 19.7515
127.4884 | 19.7365
127.5 | 19.722
127.5116 | 19.705
127.5116 | 19.6915
127.5231 | 19.675
127.5231 | 19.66
127.5347 | 19.6455
127.5463 | 19.631
127.5463 | 19.6155
127.5579 | 19.5995
127.5579 | 19.585
127.5694 | 19.5705
127.581 | 19.5545
127.581 | 19.539
127.5926 | 19.524
127.5926 | 19.5085
127.6042 | 19.491
127.6157 | 19.476
127.6157 | 19.4595
127.6273 | 19.444
127.6273 | 19.4285
127.6389 | 19.4125
127.6505 | 19.396
127.6505 | 19.38
127.662 | 19.3645
127.662 | 19.3485
127.6736 | 19.3315
127.6852 | 19.316
127.6852 | 19.2995
127.6968 | 19.284
127.6968 | 19.2675
127.7083 | 19.2515
127.7199 | 19.237
127.7199 | 19.2205
127.7315 | 19.205
127.7315 | 19.188
127.7431 | 19.1725
127.7546 | 19.156
127.7546 | 19.1405
127.7662 | 19.1245
127.7662 | 19.109
127.7778 | 19.0925
127.7894 | 19.0765
127.7894 | 19.0605
127.8009 | 19.0465
127.8009 | 19.031
127.8125 | 19.0155
127.8241 | 19.001
127.8241 | 18.9855
127.8356 | 18.9715
127.8356 | 18.9575
127.8472 | 18.9435
127.8588 | 18.9305
127.8588 | 18.918
127.8704 | 18.9065
127.8704 | 18.8955
127.8819 | 18.885
127.8935 | 18.875
127.8935 | 18.865
127.9051 | 18.856
127.9051 | 18.8485
127.9167 | 18.84
127.9282 | 18.8325
127.9282 | 18.824
127.9398 | 18.817
127.9398 | 18.8105
127.9514 | 18.804
127.963 | 18.798
127.963 | 18.7925
127.9745 | 18.787
127.9745 | 18.7825
127.9861 | 18.7775
127.9977 | 18.774
127.9977 | 18.769
128.0093 | 18.766
128.0093 | 18.7625
128.0208 | 18.7585
128.0324 | 18.7565
128.0324 | 18.753
128.044 | 18.75
128.044 | 18.7445
128.0556 | 18.739
128.0671 | 18.731
128.0671 | 18.724
128.0787 | 18.7155
128.0787 | 18.706
128.0903 | 18.6965
128.1019 | 18.6865
128.1019 | 18.6765
128.1134 | 18.6655
128.1134 | 18.6545
128.125 | 18.6425
128.1366 | 18.631
128.1366 | 18.619
128.1481 | 18.606
128.1481 | 18.593
128.1597 | 18.581
128.1713 | 18.567
128.1713 | 18.5545
128.1829 | 18.541
128.1829 | 18.5285
128.1944 | 18.516
128.206 | 18.505
128.206 | 18.4935
128.2176 | 18.4835
128.2176 | 18.472
128.2292 | 18.4615
128.2407 | 18.451
128.2407 | 18.4395
128.2523 | 18.429
128.2523 | 18.4185
128.2639 | 18.407
128.2755 | 18.3955
128.2755 | 18.3855
128.287 | 18.3735
128.287 | 18.363
128.2986 | 18.3515
128.3102 | 18.3395
128.3102 | 18.327
128.3218 | 18.3165
128.3218 | 18.3055
128.3333 | 18.2935
128.3449 | 18.281
128.3449 | 18.2695
128.3565 | 18.2575
128.3565 | 18.2455
128.3681 | 18.2335
128.3796 | 18.221
128.3796 | 18.209
128.3912 | 18.198
128.3912 | 18.1855
128.4028 | 18.1735
128.4144 | 18.161
128.4144 | 18.15
128.4259 | 18.137
128.4259 | 18.1245
128.4375 | 18.112
128.4491 | 18.1
128.4491 | 18.088
128.4606 | 18.0755
128.4606 | 18.062
128.4722 | 18.05
128.4838 | 18.038
128.4838 | 18.025
128.4954 | 18.012
128.4954 | 18
128.5069 | 17.987
128.5185 | 17.974
128.5185 | 17.9615
128.5301 | 17.949
128.5301 | 17.9365
128.5417 | 17.9245
128.5532 | 17.912
128.5532 | 17.8995
128.5648 | 17.8885
128.5648 | 17.875
128.5764 | 17.8635
128.588 | 17.8515
128.588 | 17.84
128.5995 | 17.8275
128.5995 | 17.816
128.6111 | 17.804
128.6227 | 17.7915
128.6227 | 17.7795
128.6343 | 17.769
128.6343 | 17.756
128.6458 | 17.745
128.6574 | 17.734
128.6574 | 17.721
128.669 | 17.709
128.669 | 17.698
128.6806 | 17.6855
128.6921 | 17.6745
128.6921 | 17.6635
128.7037 | 17.6505
128.7037 | 17.6395
128.7153 | 17.627
128.7269 | 17.616
128.7269 | 17.6045
128.7384 | 17.593
128.7384 | 17.5815
128.75 | 17.57
147.1065 | 24.0005
147.1065 | 23.999
147.1181 | 23.991
147.1296 | 23.983
147.1296 | 23.9765
147.1412 | 23.969
147.1412 | 23.9615
147.1528 | 23.9555
147.1644 | 23.948
147.1644 | 23.9415
147.1759 | 23.9355
147.1759 | 23.929
147.1875 | 23.9215
147.1991 | 23.916
147.1991 | 23.9095
147.2106 | 23.9035
147.2106 | 23.8975
147.2222 | 23.891
147.2338 | 23.885
147.2338 | 23.879
147.2454 | 23.8735
147.2454 | 23.8665
147.2569 | 23.8615
147.2685 | 23.856
147.2685 | 23.851
147.2801 | 23.844
147.2801 | 23.837
147.2917 | 23.831
147.3032 | 23.823
147.3032 | 23.815
147.3148 | 23.807
147.3148 | 23.7975
147.3264 | 23.7875
147.338 | 23.779
147.338 | 23.7675
147.3495 | 23.757
147.3495 | 23.745
147.3611 | 23.733
147.3727 | 23.7195
147.3727 | 23.707
147.3843 | 23.6935
147.3843 | 23.679
147.3958 | 23.665
147.4074 | 23.6505
147.4074 | 23.634
147.419 | 23.619
147.419 | 23.6025
147.4306 | 23.5855
147.4421 | 23.5685
147.4421 | 23.5505
147.4537 | 23.533
147.4537 | 23.515
147.4653 | 23.4965
147.4769 | 23.478
147.4769 | 23.46
147.4884 | 23.4415
147.4884 | 23.4215
147.5 | 23.4025
147.5116 | 23.3835
147.5116 | 23.365
147.5231 | 23.3445
147.5231 | 23.325
147.5347 | 23.305
147.5463 | 23.2855
147.5463 | 23.265
147.5579 | 23.2445
147.5579 | 23.223
147.5694 | 23.2025
147.581 | 23.181
147.581 | 23.1585
147.5926 | 23.136
147.5926 | 23.1135
147.6042 | 23.092
147.6157 | 23.0685
147.6157 | 23.0465
147.6273 | 23.022
147.6273 | 22.9985
147.6389 | 22.9755
147.6505 | 22.952
147.6505 | 22.929
147.662 | 22.9045
147.662 | 22.8805
147.6736 | 22.857
147.6852 | 22.833
147.6852 | 22.8085
147.6968 | 22.785
147.6968 | 22.7605
147.7083 | 22.735
147.7199 | 22.7105
147.7199 | 22.686
147.7315 | 22.6605
147.7315 | 22.6355
147.7431 | 22.611
147.7546 | 22.585
147.7546 | 22.559
147.7662 | 22.5335
147.7662 | 22.5075
147.7778 | 22.4815
147.7894 | 22.457
147.7894 | 22.431
147.8009 | 22.406
147.8009 | 22.3815
147.8125 | 22.3575
147.8241 | 22.3335
147.8241 | 22.3085
147.8356 | 22.287
147.8356 | 22.2635
147.8472 | 22.2425
147.8588 | 22.2215
147.8588 | 22.201
147.8704 | 22.1815
147.8704 | 22.162
147.8819 | 22.1445
147.8935 | 22.1275
147.8935 | 22.1125
147.9051 | 22.099
147.9051 | 22.087
147.9167 | 22.0775
147.9282 | 22.0695
147.9282 | 22.0635
147.9398 | 22.058
147.9398 | 22.055
147.9514 | 22.0515
147.963 | 22.0505
147.963 | 22.049
147.9745 | 22.048
147.9745 | 22.047
147.9861 | 22.0455
147.9977 | 22.0455
147.9977 | 22.045
148.0093 | 22.044
148.0093 | 22.043
148.0208 | 22.0415
148.0324 | 22.04
148.0324 | 22.0395
148.044 | 22.037
148.044 | 22.0355
148.0556 | 22.034
148.0671 | 22.033
148.0671 | 22.033
148.0787 | 22.0335
148.0787 | 22.032
148.0903 | 22.032
148.1019 | 22.0305
148.1019 | 22.029
148.1134 | 22.028
148.1134 | 22.026
148.125 | 22.025
148.1366 | 22.0235
148.1366 | 22.0235
148.1481 | 22.0245
148.1481 | 22.0265
148.1597 | 22.031
148.1713 | 22.035
148.1713 | 22.0415
148.1829 | 22.0485
148.1829 | 22.054
148.1944 | 22.0615
148.206 | 22.0675
148.206 | 22.074
148.2176 | 22.078
148.2176 | 22.083
148.2292 | 22.085
148.2407 | 22.086
148.2407 | 22.0885
148.2523 | 22.089
148.2523 | 22.09
148.2639 | 22.092
148.2755 | 22.092
148.2755 | 22.092
148.287 | 22.0925
148.287 | 22.091
148.2986 | 22.09
148.3102 | 22.0875
148.3102 | 22.085
148.3218 | 22.0805
148.3218 | 22.0755
148.3333 | 22.07
148.3449 | 22.062
148.3449 | 22.055
148.3565 | 22.0455
148.3565 | 22.036
148.3681 | 22.0255
148.3796 | 22.014
148.3796 | 22.0015
148.3912 | 21.989
148.3912 | 21.975
148.4028 | 21.961
148.4144 | 21.946
148.4144 | 21.9305
148.4259 | 21.9125
148.4259 | 21.896
148.4375 | 21.879
148.4491 | 21.861
148.4491 | 21.8435
148.4606 | 21.825
148.4606 | 21.8065
148.4722 | 21.786
148.4838 | 21.768
148.4838 | 21.7475
148.4954 | 21.7275
148.4954 | 21.707
148.5069 | 21.6865
148.5185 | 21.666
148.5185 | 21.6455
148.5301 | 21.6255
148.5301 | 21.6055
148.5417 | 21.585
148.5532 | 21.564
148.5532 | 21.543
148.5648 | 21.5225
148.5648 | 21.5025
148.5764 | 21.481
148.588 | 21.4605
148.588 | 21.44
148.5995 | 21.4195
148.5995 | 21.3995
148.6111 | 21.3785
148.6227 | 21.3585
148.6227 | 21.3385
148.6343 | 21.319
148.6343 | 21.2985
148.6458 | 21.2795
148.6574 | 21.2585
148.6574 | 21.239
148.669 | 21.2195
148.669 | 21.2
148.6806 | 21.181
148.6921 | 21.163
148.6921 | 21.1445
148.7037 | 21.1255
148.7037 | 21.107
148.7153 | 21.089
148.7269 | 21.072
148.7269 | 21.0535
148.7384 | 21.0365
148.7384 | 21.019
148.75 | 21.0015
148.7616 | 20.9855
148.7616 | 20.9675
148.7731 | 20.951
148.7731 | 20.934
148.7847 | 20.917
148.7963 | 20.901
148.7963 | 20.885
148.8079 | 20.8685
148.8079 | 20.852
148.8194 | 20.8355
148.831 | 20.8185
148.831 | 20.802
148.8426 | 20.786
148.8426 | 20.7685
148.8542 | 20.752
148.8657 | 20.734
148.8657 | 20.7165
148.8773 | 20.7
148.8773 | 20.6815
148.8889 | 20.6645
148.9005 | 20.6475
148.9005 | 20.6325
148.912 | 20.617
148.912 | 20.6025
148.9236 | 20.5885
148.9352 | 20.575
148.9352 | 20.5625
148.9468 | 20.5495
148.9468 | 20.538
148.9583 | 20.5255
148.9699 | 20.5145
148.9699 | 20.5035
148.9815 | 20.493
148.9815 | 20.485
148.9931 | 20.4795
149.0046 | 20.476
149.0046 | 20.4735
149.0162 | 20.474
149.0162 | 20.475
149.0278 | 20.479
149.0394 | 20.4845
149.0394 | 20.4895
149.0509 | 20.4955
149.0509 | 20.501
149.0625 | 20.507
149.0741 | 20.5135
149.0741 | 20.519
149.0856 | 20.525
149.0856 | 20.529
149.0972 | 20.5335
149.1088 | 20.539
149.1088 | 20.5445
149.1204 | 20.549
149.1204 | 20.5535
149.1319 | 20.5585
149.1435 | 20.5625
149.1435 | 20.566
149.1551 | 20.57
149.1551 | 20.5735
149.1667 | 20.5755
149.1782 | 20.5785
149.1782 | 20.58
149.1898 | 20.5835
149.1898 | 20.586
149.2014 | 20.5875
149.213 | 20.5895
149.213 | 20.5915
149.2245 | 20.5935
149.2245 | 20.5935
149.2361 | 20.594
149.2477 | 20.595
149.2477 | 20.595
149.2593 | 20.596
149.2593 | 20.596
149.2708 | 20.596
149.2824 | 20.595
149.2824 | 20.5955
149.294 | 20.594
149.294 | 20.593
149.3056 | 20.5905
149.3171 | 20.5885
149.3171 | 20.585
149.3287 | 20.5825
149.3287 | 20.5785
149.3403 | 20.5745
149.3519 | 20.569
149.3519 | 20.5645
149.3634 | 20.559
149.3634 | 20.553
149.375 | 20.547
149.3866 | 20.541
149.3866 | 20.5335
149.3981 | 20.527
149.3981 | 20.5195
149.4097 | 20.511
149.4213 | 20.504
149.4213 | 20.494
149.4329 | 20.485
149.4329 | 20.474
149.4444 | 20.464
149.456 | 20.4535
149.456 | 20.4405
149.4676 | 20.4275
149.4676 | 20.4145
149.4792 | 20.401
149.4907 | 20.387
149.4907 | 20.372
149.5023 | 20.3565
149.5023 | 20.341
149.5139 | 20.3255
149.5255 | 20.3095
149.5255 | 20.293
149.537 | 20.276
149.537 | 20.259
149.5486 | 20.2405
149.5602 | 20.224
149.5602 | 20.205
149.5718 | 20.1875
149.5718 | 20.1695
149.5833 | 20.151
149.5949 | 20.132
149.5949 | 20.1135
149.6065 | 20.0935
149.6065 | 20.0745
149.6181 | 20.0555
149.6296 | 20.0365
149.6296 | 20.017
149.6412 | 19.998
149.6412 | 19.979
149.6528 | 19.9585
149.6644 | 19.939
149.6644 | 19.9185
149.6759 | 19.8985
149.6759 | 19.877
149.6875 | 19.8575
149.6991 | 19.838
149.6991 | 19.8165
149.7106 | 19.796
149.7106 | 19.7765
149.7222 | 19.756
149.7338 | 19.735
149.7338 | 19.715
149.7454 | 19.6935
149.7454 | 19.674
149.7569 | 19.653
149.7685 | 19.633
149.7685 | 19.613
149.7801 | 19.593
149.7801 | 19.5745
149.7917 | 19.5545
149.8032 | 19.5355
149.8032 | 19.517
149.8148 | 19.497
149.8148 | 19.4795
149.8264 | 19.4615
149.838 | 19.444
149.838 | 19.427
149.8495 | 19.4115
149.8495 | 19.394
149.8611 | 19.3785
149.8727 | 19.364
149.8727 | 19.349
149.8843 | 19.3345
149.8843 | 19.3215
149.8958 | 19.307
149.9074 | 19.294
149.9074 | 19.281
149.919 | 19.2685
149.919 | 19.2555
149.9306 | 19.2445
149.9421 | 19.2325
149.9421 | 19.221
149.9537 | 19.208
149.9537 | 19.197
149.9653 | 19.1865
149.9769 | 19.1745
149.9769 | 19.1665
149.9884 | 19.1585
149.9884 | 19.149
150 | 19.1405
150.0116 | 19.1335
150.0116 | 19.128
150.0231 | 19.121
150.0231 | 19.116
150.0347 | 19.1105
150.0463 | 19.104
150.0463 | 19.0985
150.0579 | 19.0935
150.0579 | 19.0885
150.0694 | 19.084
150.081 | 19.08
150.081 | 19.077
150.0926 | 19.0735
150.0926 | 19.07
150.1042 | 19.067
150.1157 | 19.063
150.1157 | 19.0605
150.1273 | 19.058
150.1273 | 19.057
150.1389 | 19.0565
150.1505 | 19.056
150.1505 | 19.0575
150.162 | 19.0595
150.162 | 19.0615
150.1736 | 19.0635
150.1852 | 19.069
150.1852 | 19.0735
150.1968 | 19.078
150.1968 | 19.082
150.2083 | 19.0855
150.2199 | 19.0875
150.2199 | 19.088
150.2315 | 19.088
150.2315 | 19.0865
150.2431 | 19.0855
150.2546 | 19.0825
150.2546 | 19.0805
150.2662 | 19.078
150.2662 | 19.0745
150.2778 | 19.0705
150.2894 | 19.068
150.2894 | 19.0645
150.3009 | 19.061
150.3009 | 19.0575
150.3125 | 19.054
150.3241 | 19.051
150.3241 | 19.0465
150.3356 | 19.043
150.3356 | 19.0385
150.3472 | 19.034
150.3588 | 19.0295
150.3588 | 19.025
150.3704 | 19.0205
150.3704 | 19.0155
150.3819 | 19.01
150.3935 | 19.0035
150.3935 | 18.9965
150.4051 | 18.9905
150.4051 | 18.983
150.4167 | 18.976
150.4282 | 18.968
150.4282 | 18.9595
150.4398 | 18.9505
150.4398 | 18.941
150.4514 | 18.9315
150.463 | 18.9225
150.463 | 18.912
150.4745 | 18.9025
150.4745 | 18.891
150.4861 | 18.8805
150.4977 | 18.87
150.4977 | 18.8585
150.5093 | 18.8475
150.5093 | 18.836
150.5208 | 18.824
150.5324 | 18.812
150.5324 | 18.8
150.544 | 18.788
150.544 | 18.7745
150.5556 | 18.7635
150.5671 | 18.7505
150.5671 | 18.7385
150.5787 | 18.725
150.5787 | 18.7125
150.5903 | 18.7
150.6019 | 18.687
150.6019 | 18.6745
150.6134 | 18.6615
150.6134 | 18.6475
150.625 | 18.635
150.6366 | 18.6215
150.6366 | 18.6075
150.6481 | 18.594
150.6481 | 18.58
150.6597 | 18.5665
150.6713 | 18.553
150.6713 | 18.54
150.6829 | 18.526
150.6829 | 18.513
150.6944 | 18.4995
150.706 | 18.4865
150.706 | 18.472
150.7176 | 18.4585
150.7176 | 18.445
150.7292 | 18.432
150.7407 | 18.4185
150.7407 | 18.406
150.7523 | 18.393
150.7523 | 18.3815
150.7639 | 18.3695
150.7755 | 18.357
150.7755 | 18.3455
150.787 | 18.333
150.787 | 18.3225
150.7986 | 18.3125
150.8102 | 18.3035
150.8102 | 18.2935
150.8218 | 18.2855
150.8218 | 18.2785
150.8333 | 18.2715
150.8449 | 18.266
150.8449 | 18.262
150.8565 | 18.2585
150.8565 | 18.2555
150.8681 | 18.2545
150.8796 | 18.254
150.8796 | 18.254
150.8912 | 18.255
150.8912 | 18.2565
150.9028 | 18.2585
150.9144 | 18.262
150.9144 | 18.2655
150.9259 | 18.2705
150.9259 | 18.2755
150.9375 | 18.28
150.9491 | 18.2855
150.9491 | 18.2905
150.9606 | 18.295
150.9606 | 18.3
150.9722 | 18.305
150.9838 | 18.309
150.9838 | 18.312
150.9954 | 18.316
150.9954 | 18.3195
151.0069 | 18.323
151.0185 | 18.3255
151.0185 | 18.328
151.0301 | 18.33
151.0301 | 18.333
151.0417 | 18.336
151.0532 | 18.337
151.0532 | 18.339
151.0648 | 18.3405
151.0648 | 18.342
151.0764 | 18.343
151.088 | 18.3445
151.088 | 18.3455
151.0995 | 18.3475
151.0995 | 18.349
151.1111 | 18.35
151.1227 | 18.351
151.1227 | 18.352
151.1343 | 18.3545
151.1343 | 18.356
151.1458 | 18.358
151.1574 | 18.3605
151.1574 | 18.364
151.169 | 18.3665
151.169 | 18.369
151.1806 | 18.372
151.1921 | 18.376
151.1921 | 18.379
151.2037 | 18.3835
151.2037 | 18.386
151.2153 | 18.3895
151.2269 | 18.392
151.2269 | 18.3945
151.2384 | 18.3975
151.2384 | 18.399
151.25 | 18.4005
151.2616 | 18.4015
151.2616 | 18.402
151.2731 | 18.403
151.2731 | 18.403
151.2847 | 18.4025
151.2963 | 18.402
151.2963 | 18.401
151.3079 | 18.3995
151.3079 | 18.3975
151.3194 | 18.3955
151.331 | 18.393
151.331 | 18.391
151.3426 | 18.3885
151.3426 | 18.3855
151.3542 | 18.3835
151.3657 | 18.3805
151.3657 | 18.3775
151.3773 | 18.374
151.3773 | 18.3705
151.3889 | 18.367
151.4005 | 18.364
151.4005 | 18.3605
151.412 | 18.357
151.412 | 18.3525
151.4236 | 18.3495
151.4352 | 18.345
151.4352 | 18.3415
151.4468 | 18.3365
151.4468 | 18.333
151.4583 | 18.3285
151.4699 | 18.324
151.4699 | 18.32
151.4815 | 18.3155
151.4815 | 18.31
151.4931 | 18.3055
151.5046 | 18.301
151.5046 | 18.297
151.5162 | 18.292
151.5162 | 18.2865
151.5278 | 18.281
151.5394 | 18.2765
151.5394 | 18.2715
151.5509 | 18.2665
151.5509 | 18.2605
151.5625 | 18.2545
151.5741 | 18.249
151.5741 | 18.2425
151.5856 | 18.2365
151.5856 | 18.2305
151.5972 | 18.222
151.6088 | 18.215
151.6088 | 18.207
151.6204 | 18.199
151.6204 | 18.19
151.6319 | 18.181
151.6435 | 18.1705
151.6435 | 18.1605
151.6551 | 18.149
151.6551 | 18.139
151.6667 | 18.126
151.6782 | 18.1145
151.6782 | 18.1025
151.6898 | 18.089
151.6898 | 18.075
151.7014 | 18.0615
151.713 | 18.0465
151.713 | 18.0325
151.7245 | 18.018
151.7245 | 18.0025
151.7361 | 17.9875
151.7477 | 17.9735
151.7477 | 17.957
151.7593 | 17.9425
151.7593 | 17.927
151.7708 | 17.912
151.7824 | 17.8975
151.7824 | 17.8815
151.794 | 17.8685
151.794 | 17.853
151.8056 | 17.8395
151.8171 | 17.8265
151.8171 | 17.8135
151.8287 | 17.8025
151.8287 | 17.7925
151.8403 | 17.7835
151.8519 | 17.776
151.8519 | 17.7695
151.8634 | 17.7655
151.8634 | 17.763
151.875 | 17.7605
151.8866 | 17.761
151.8866 | 17.762
151.8981 | 17.766
151.8981 | 17.7705
151.9097 | 17.777
151.9213 | 17.785
151.9213 | 17.794
151.9329 | 17.803
151.9329 | 17.8145
151.9444 | 17.827
151.956 | 17.841
151.956 | 17.8565
151.9676 | 17.8745
151.9676 | 17.8925
151.9792 | 17.9135
151.9907 | 17.936
151.9907 | 17.9585
152.0023 | 17.9815
152.0023 | 18.004
152.0139 | 18.027
152.0255 | 18.0475
152.0255 | 18.068
152.037 | 18.0895
152.037 | 18.1085
152.0486 | 18.1285
152.0602 | 18.1485
152.0602 | 18.166
152.0718 | 18.184
152.0718 | 18.201
152.0833 | 18.217
152.0949 | 18.2345
152.0949 | 18.2505
152.1065 | 18.268
152.1065 | 18.2825
152.1181 | 18.299
152.1296 | 18.315
152.1296 | 18.331
152.1412 | 18.348
152.1412 | 18.366
152.1528 | 18.3845
152.1644 | 18.404
152.1644 | 18.424
152.1759 | 18.444
152.1759 | 18.4655
152.1875 | 18.487
152.1991 | 18.509
152.1991 | 18.5305
152.2106 | 18.552
152.2106 | 18.572
152.2222 | 18.592
152.2338 | 18.6115
152.2338 | 18.6315
152.2454 | 18.651
152.2454 | 18.6695
152.2569 | 18.6885
152.2685 | 18.706
152.2685 | 18.724
152.2801 | 18.7415
152.2801 | 18.7595
152.2917 | 18.7755
152.3032 | 18.791
152.3032 | 18.8065
152.3148 | 18.823
152.3148 | 18.839
152.3264 | 18.853
152.338 | 18.868
152.338 | 18.882
152.3495 | 18.8955
152.3495 | 18.909
152.3611 | 18.9215
152.3727 | 18.932
152.3727 | 18.9435
152.3843 | 18.9545
152.3843 | 18.964
152.3958 | 18.9725
152.4074 | 18.9805
152.4074 | 18.9875
152.419 | 18.9945
152.419 | 19
152.4306 | 19.006
152.4421 | 19.0105
152.4421 | 19.015
152.4537 | 19.0175
152.4537 | 19.0215
152.4653 | 19.023
152.4769 | 19.0255
152.4769 | 19.0265
152.4884 | 19.0275
152.4884 | 19.028
152.5 | 19.0275
152.5116 | 19.0275
152.5116 | 19.026
152.5231 | 19.0265
152.5231 | 19.0235
152.5347 | 19.024
152.5463 | 19.02
152.5463 | 19.018
152.5579 | 19.015
152.5579 | 19.011
152.5694 | 19.0085
152.581 | 19.0045
152.581 | 19
152.5926 | 18.9965
152.5926 | 18.9915
152.6042 | 18.986
152.6157 | 18.9805
152.6157 | 18.975
152.6273 | 18.969
152.6273 | 18.962
152.6389 | 18.9555
152.6505 | 18.949
152.6505 | 18.941
152.662 | 18.9335
152.662 | 18.925
152.6736 | 18.917
152.6852 | 18.9095
152.6852 | 18.9005
152.6968 | 18.892
152.6968 | 18.8825
152.7083 | 18.873
152.7199 | 18.8635
152.7199 | 18.8545
152.7315 | 18.8455
152.7315 | 18.836
152.7431 | 18.826
152.7546 | 18.816
152.7546 | 18.807
152.7662 | 18.797
152.7662 | 18.7875
152.7778 | 18.777
152.7894 | 18.768
152.7894 | 18.7575
152.8009 | 18.7475
152.8009 | 18.7395
152.8125 | 18.7325
152.8241 | 18.7245
152.8241 | 18.717
152.8356 | 18.711
152.8356 | 18.7055
152.8472 | 18.7015
152.8588 | 18.697
152.8588 | 18.6965
152.8704 | 18.6955
152.8704 | 18.698
152.8819 | 18.701
152.8935 | 18.7055
152.8935 | 18.713
152.9051 | 18.7215
152.9051 | 18.7315
152.9167 | 18.744
152.9282 | 18.7575
152.9282 | 18.7725
152.9398 | 18.7905
152.9398 | 18.8085
152.9514 | 18.8265
152.963 | 18.8465
152.963 | 18.8655
152.9745 | 18.8865
152.9745 | 18.9065
152.9861 | 18.928
152.9977 | 18.949
152.9977 | 18.9725
153.0093 | 18.9945
153.0093 | 19.018
153.0208 | 19.0415
153.0324 | 19.0645
153.0324 | 19.087
153.044 | 19.1105
153.044 | 19.1315
153.0556 | 19.154
153.0671 | 19.175
153.0671 | 19.195
153.0787 | 19.216
153.0787 | 19.235
153.0903 | 19.256
153.1019 | 19.275
153.1019 | 19.295
153.1134 | 19.313
153.1134 | 19.333
153.125 | 19.3515
153.1366 | 19.3715
153.1366 | 19.3905
153.1481 | 19.4105
153.1481 | 19.431
153.1597 | 19.453
153.1713 | 19.4755
153.1713 | 19.4975
153.1829 | 19.521
153.1829 | 19.544
153.1944 | 19.5665
153.206 | 19.59
153.206 | 19.612
153.2176 | 19.6345
153.2176 | 19.6555
153.2292 | 19.676
153.2407 | 19.696
153.2407 | 19.715
153.2523 | 19.7335
153.2523 | 19.7525
153.2639 | 19.771
153.2755 | 19.789
153.2755 | 19.8065
153.287 | 19.824
153.287 | 19.84
153.2986 | 19.856
153.3102 | 19.872
153.3102 | 19.8845
153.3218 | 19.8965
153.3218 | 19.909
153.3333 | 19.919
153.3449 | 19.928
153.3449 | 19.936
153.3565 | 19.943
153.3565 | 19.949
153.3681 | 19.953
153.3796 | 19.958
153.3796 | 19.9595
153.3912 | 19.9615
153.3912 | 19.964
153.4028 | 19.963
153.4144 | 19.964
153.4144 | 19.9635
153.4259 | 19.9625
153.4259 | 19.96
153.4375 | 19.957
153.4491 | 19.9535
153.4491 | 19.951
153.4606 | 19.9475
153.4606 | 19.944
153.4722 | 19.939
153.4838 | 19.9345
153.4838 | 19.9305
153.4954 | 19.9255
153.4954 | 19.92
153.5069 | 19.9155
153.5185 | 19.911
153.5185 | 19.906
153.5301 | 19.9015
153.5301 | 19.897
153.5417 | 19.8925
153.5532 | 19.8875
153.5532 | 19.883
153.5648 | 19.8785
153.5648 | 19.873
153.5764 | 19.869
153.588 | 19.863
153.588 | 19.858
153.5995 | 19.8535
153.5995 | 19.848
153.6111 | 19.8435
153.6227 | 19.8385
153.6227 | 19.834
153.6343 | 19.828
153.6343 | 19.8235
153.6458 | 19.819
153.6574 | 19.8135
153.6574 | 19.8085
153.669 | 19.8035
153.669 | 19.798
153.6806 | 19.7925
153.6921 | 19.786
153.6921 | 19.7805
153.7037 | 19.7745
153.7037 | 19.7675
153.7153 | 19.761
153.7269 | 19.754
153.7269 | 19.747
153.7384 | 19.74
153.7384 | 19.7315
153.75 | 19.7255
153.7616 | 19.7175
153.7616 | 19.711
153.7731 | 19.7015
153.7731 | 19.694
153.7847 | 19.686
153.7963 | 19.6785
153.7963 | 19.671
153.8079 | 19.6625
153.8079 | 19.655
153.8194 | 19.6475
153.831 | 19.64
153.831 | 19.6325
153.8426 | 19.626
153.8426 | 19.618
153.8542 | 19.6115
153.8657 | 19.6045
153.8657 | 19.598
153.8773 | 19.5905
153.8773 | 19.585
153.8889 | 19.5795
153.9005 | 19.572
153.9005 | 19.5675
153.912 | 19.5615
153.912 | 19.5565
153.9236 | 19.5515
153.9352 | 19.5475
153.9352 | 19.5435
153.9468 | 19.5385
153.9468 | 19.5345
153.9583 | 19.532
153.9699 | 19.529
153.9699 | 19.526
153.9815 | 19.524
153.9815 | 19.5215
153.9931 | 19.519
154.0046 | 19.5175
154.0046 | 19.516
154.0162 | 19.515
154.0162 | 19.514
154.0278 | 19.514
154.0394 | 19.515
154.0394 | 19.515
154.0509 | 19.515
154.0509 | 19.516
154.0625 | 19.5165
154.0741 | 19.5165
154.0741 | 19.519
154.0856 | 19.52
154.0856 | 19.5225
154.0972 | 19.524
154.1088 | 19.5275
154.1088 | 19.5295
154.1204 | 19.531
154.1204 | 19.5345
154.1319 | 19.5385
154.1435 | 19.543
154.1435 | 19.5455
154.1551 | 19.551
154.1551 | 19.5535
154.1667 | 19.558
154.1782 | 19.562
154.1782 | 19.565
154.1898 | 19.569
154.1898 | 19.5715
154.2014 | 19.5745
154.213 | 19.578
154.213 | 19.58
154.2245 | 19.5815
154.2245 | 19.583
154.2361 | 19.5835
154.2477 | 19.585
154.2477 | 19.584
154.2593 | 19.5845
154.2593 | 19.5835
154.2708 | 19.583
154.2824 | 19.5825
154.2824 | 19.5805
154.294 | 19.579
154.294 | 19.5775
154.3056 | 19.576
154.3171 | 19.574
154.3171 | 19.57
154.3287 | 19.5675
154.3287 | 19.565
154.3403 | 19.5615
154.3519 | 19.558
154.3519 | 19.5545
154.3634 | 19.551
154.3634 | 19.5465
154.375 | 19.542
154.3866 | 19.5375
154.3866 | 19.533
154.3981 | 19.529
154.3981 | 19.5235
154.4097 | 19.519
154.4213 | 19.514
154.4213 | 19.508
154.4329 | 19.5035
154.4329 | 19.498
154.4444 | 19.4935
154.456 | 19.4885
154.456 | 19.483
154.4676 | 19.478
154.4676 | 19.4725
154.4792 | 19.468
154.4907 | 19.463
154.4907 | 19.458
154.5023 | 19.4525
154.5023 | 19.448
154.5139 | 19.443
154.5255 | 19.4385
154.5255 | 19.432
154.537 | 19.427
154.537 | 19.421
154.5486 | 19.416
154.5602 | 19.4095
154.5602 | 19.4035
154.5718 | 19.398
154.5718 | 19.391
154.5833 | 19.3845
154.5949 | 19.378
154.5949 | 19.371
154.6065 | 19.3645
154.6065 | 19.358
154.6181 | 19.3505
154.6296 | 19.3425
154.6296 | 19.335
154.6412 | 19.3275
154.6412 | 19.319
154.6528 | 19.311
154.6644 | 19.3025
154.6644 | 19.294
154.6759 | 19.286
154.6759 | 19.277
154.6875 | 19.268
154.6991 | 19.258
154.6991 | 19.2495
154.7106 | 19.2405
154.7106 | 19.2305
154.7222 | 19.2215
154.7338 | 19.2125
154.7338 | 19.2025
154.7454 | 19.1935
154.7454 | 19.1825
154.7569 | 19.174
154.7685 | 19.1645
154.7685 | 19.156
154.7801 | 19.145
154.7801 | 19.136
154.7917 | 19.126
154.8032 | 19.1165
154.8032 | 19.106
154.8148 | 19.097
154.8148 | 19.087
154.8264 | 19.078
154.838 | 19.069
154.838 | 19.059
154.8495 | 19.052
154.8495 | 19.0435
154.8611 | 19.036
154.8727 | 19.0295
154.8727 | 19.022
154.8843 | 19.016
154.8843 | 19.0115
154.8958 | 19.0075
154.9074 | 19.004
154.9074 | 19.002
154.919 | 18.9985
154.919 | 18.998
154.9306 | 18.998
154.9421 | 18.9985
154.9421 | 18.9995
154.9537 | 19.002
154.9537 | 19.0035
154.9653 | 19.0055
154.9769 | 19.009
154.9769 | 19.0125
154.9884 | 19.018
154.9884 | 19.0265
155 | 19.0345
155.0116 | 19.0435
155.0116 | 19.053
155.0231 | 19.063
155.0231 | 19.072
155.0347 | 19.0795
155.0463 | 19.0865
155.0463 | 19.0925
155.0579 | 19.0995
155.0579 | 19.104
155.0694 | 19.109
155.081 | 19.1135
155.081 | 19.1165
155.0926 | 19.1195
155.0926 | 19.1225
155.1042 | 19.125
155.1157 | 19.126
155.1157 | 19.127
155.1273 | 19.129
155.1273 | 19.1305
155.1389 | 19.1315
155.1505 | 19.134
155.1505 | 19.1375
155.162 | 19.1415
155.162 | 19.147
155.1736 | 19.1535
155.1852 | 19.16
155.1852 | 19.167
155.1968 | 19.1755
155.1968 | 19.1845
155.2083 | 19.193
155.2199 | 19.2015
155.2199 | 19.209
155.2315 | 19.218
155.2315 | 19.226
155.2431 | 19.2355
155.2546 | 19.244
155.2546 | 19.2525
155.2662 | 19.262
155.2662 | 19.271
155.2778 | 19.2805
155.2894 | 19.29
155.2894 | 19.3
155.3009 | 19.3085
155.3009 | 19.316
155.3125 | 19.3255
155.3241 | 19.332
155.3241 | 19.337
155.3356 | 19.3445
155.3356 | 19.3485
155.3472 | 19.353
155.3588 | 19.358
155.3588 | 19.3605
155.3704 | 19.363
155.3704 | 19.3645
155.3819 | 19.3655
155.3935 | 19.365
155.3935 | 19.3655
155.4051 | 19.365
155.4051 | 19.363
155.4167 | 19.361
155.4282 | 19.358
155.4282 | 19.3555
155.4398 | 19.3515
155.4398 | 19.3475
155.4514 | 19.3435
155.463 | 19.339
155.463 | 19.333
155.4745 | 19.3275
155.4745 | 19.321
155.4861 | 19.315
155.4977 | 19.3085
155.4977 | 19.3015
155.5093 | 19.295
155.5093 | 19.287
155.5208 | 19.2785
155.5324 | 19.272
155.5324 | 19.2635
155.544 | 19.256
155.544 | 19.2475
155.5556 | 19.239
155.5671 | 19.23
155.5671 | 19.2215
155.5787 | 19.213
155.5787 | 19.204
155.5903 | 19.195
155.6019 | 19.1865
155.6019 | 19.177
155.6134 | 19.1685
155.6134 | 19.1595
155.625 | 19.151
155.6366 | 19.141
155.6366 | 19.1315
155.6481 | 19.1225
155.6481 | 19.1125
155.6597 | 19.1045
155.6713 | 19.096
155.6713 | 19.0865
155.6829 | 19.079
155.6829 | 19.0695
155.6944 | 19.0615
155.706 | 19.053
155.706 | 19.0445
155.7176 | 19.037
155.7176 | 19.028
155.7292 | 19.0205
155.7407 | 19.012
155.7407 | 19.0045
155.7523 | 18.998
155.7523 | 18.99
155.7639 | 18.9835
155.7755 | 18.9745
155.7755 | 18.968
155.787 | 18.9615
155.787 | 18.9545
155.7986 | 18.948
155.8102 | 18.9415
155.8102 | 18.9355
155.8218 | 18.9295
155.8218 | 18.924
155.8333 | 18.92
155.8449 | 18.9155
155.8449 | 18.912
155.8565 | 18.908
155.8565 | 18.9065
155.8681 | 18.9045
155.8796 | 18.9045
155.8796 | 18.9045
155.8912 | 18.908
155.8912 | 18.9105
155.9028 | 18.9155
155.9144 | 18.9205
155.9144 | 18.9275
155.9259 | 18.939
155.9259 | 18.951
155.9375 | 18.966
155.9491 | 18.9835
155.9491 | 19.0035
155.9606 | 19.0255
155.9606 | 19.0505
155.9722 | 19.0765
155.9838 | 19.1045
155.9838 | 19.134
155.9954 | 19.166
155.9954 | 19.198
156.0069 | 19.2305
156.0185 | 19.264
156.0185 | 19.2965
156.0301 | 19.329
156.0301 | 19.3625
156.0417 | 19.394
156.0532 | 19.424
156.0532 | 19.4535
156.0648 | 19.483
156.0648 | 19.5105
156.0764 | 19.538
156.088 | 19.5635
156.088 | 19.589
156.0995 | 19.614
156.0995 | 19.638
156.1111 | 19.66
156.1227 | 19.682
156.1227 | 19.703
156.1343 | 19.7235
156.1343 | 19.745
156.1458 | 19.7655
156.1574 | 19.787
156.1574 | 19.8075
156.169 | 19.827
156.169 | 19.8475
156.1806 | 19.8685
156.1921 | 19.89
156.1921 | 19.9095
156.2037 | 19.9285
156.2037 | 19.9475
156.2153 | 19.966
156.2269 | 19.982
156.2269 | 19.9985
156.2384 | 20.0135
156.2384 | 20.028
156.25 | 20.041
156.2616 | 20.053
156.2616 | 20.064
156.2731 | 20.076
156.2731 | 20.086
156.2847 | 20.0935
156.2963 | 20.104
156.2963 | 20.111
156.3079 | 20.1185
156.3079 | 20.1255
156.3194 | 20.1315
156.331 | 20.137
156.331 | 20.143
156.3426 | 20.147
156.3426 | 20.152
156.3542 | 20.1555
156.3657 | 20.159
156.3657 | 20.1615
156.3773 | 20.163
156.3773 | 20.165
156.3889 | 20.166
156.4005 | 20.1675
156.4005 | 20.1685
156.412 | 20.1675
156.412 | 20.167
156.4236 | 20.167
156.4352 | 20.1655
156.4352 | 20.164
156.4468 | 20.1625
156.4468 | 20.1615
156.4583 | 20.1595
156.4699 | 20.1575
156.4699 | 20.155
156.4815 | 20.1525
156.4815 | 20.151
156.4931 | 20.149
156.5046 | 20.1455
156.5046 | 20.144
156.5162 | 20.141
156.5162 | 20.1375
156.5278 | 20.1345
156.5394 | 20.1295
156.5394 | 20.126
156.5509 | 20.1215
156.5509 | 20.118
156.5625 | 20.1135
156.5741 | 20.1095
156.5741 | 20.104
156.5856 | 20.1005
156.5856 | 20.095
156.5972 | 20.0905
156.6088 | 20.085
156.6088 | 20.08
156.6204 | 20.0765
156.6204 | 20.071
156.6319 | 20.0665
156.6435 | 20.063
156.6435 | 20.0585
156.6551 | 20.0535
156.6551 | 20.0505
156.6667 | 20.045
156.6782 | 20.0405
156.6782 | 20.037
156.6898 | 20.033
156.6898 | 20.0275
156.7014 | 20.0225
156.713 | 20.0175
156.713 | 20.012
156.7245 | 20.007
156.7245 | 20.0005
156.7361 | 19.9945
156.7477 | 19.9895
156.7477 | 19.9835
156.7593 | 19.9775
156.7593 | 19.97
156.7708 | 19.9645
156.7824 | 19.958
156.7824 | 19.952
156.794 | 19.946
156.794 | 19.9395
156.8056 | 19.9345
156.8171 | 19.928
156.8171 | 19.9225
156.8287 | 19.916
156.8287 | 19.91
156.8403 | 19.905
156.8519 | 19.901
156.8519 | 19.8955
156.8634 | 19.891
156.8634 | 19.886
156.875 | 19.883
156.8866 | 19.8785
156.8866 | 19.874
156.8981 | 19.871
156.8981 | 19.8675
156.9097 | 19.864
156.9213 | 19.8605
156.9213 | 19.86
156.9329 | 19.8575
156.9329 | 19.8565
156.9444 | 19.855
156.956 | 19.8545
156.956 | 19.855
156.9676 | 19.8575
156.9676 | 19.86
156.9792 | 19.864
156.9907 | 19.8685
156.9907 | 19.8735
157.0023 | 19.8785
157.0023 | 19.885
157.0139 | 19.8915
157.0255 | 19.8965
157.0255 | 19.9045
157.037 | 19.912
157.037 | 19.9195
157.0486 | 19.926
157.0602 | 19.932
157.0602 | 19.9395
157.0718 | 19.9465
157.0718 | 19.9525
157.0833 | 19.9605
157.0949 | 19.968
157.0949 | 19.9765
157.1065 | 19.9835
157.1065 | 19.9905
157.1181 | 19.999
157.1296 | 20.007
157.1296 | 20.0145
157.1412 | 20.023
157.1412 | 20.0305
157.1528 | 20.039
157.1644 | 20.048
157.1644 | 20.057
157.1759 | 20.0665
157.1759 | 20.077
157.1875 | 20.088
157.1991 | 20.1005
157.1991 | 20.1125
157.2106 | 20.1255
157.2106 | 20.1395
157.2222 | 20.152
157.2338 | 20.165
157.2338 | 20.178
157.2454 | 20.191
157.2454 | 20.203
157.2569 | 20.216
157.2685 | 20.228
157.2685 | 20.241
157.2801 | 20.253
157.2801 | 20.264
157.2917 | 20.276
157.3032 | 20.287
157.3032 | 20.297
157.3148 | 20.306
157.3148 | 20.314
157.3264 | 20.323
157.338 | 20.3295
157.338 | 20.336
157.3495 | 20.343
157.3495 | 20.3475
157.3611 | 20.3525
157.3727 | 20.356
157.3727 | 20.359
157.3843 | 20.3625
157.3843 | 20.3635
157.3958 | 20.3645
157.4074 | 20.3655
157.4074 | 20.365
157.419 | 20.364
157.419 | 20.3635
157.4306 | 20.362
157.4421 | 20.3605
157.4421 | 20.357
157.4537 | 20.355
157.4537 | 20.351
157.4653 | 20.3485
157.4769 | 20.3455
157.4769 | 20.342
157.4884 | 20.338
157.4884 | 20.3355
157.5 | 20.33
157.5116 | 20.326
157.5116 | 20.321
157.5231 | 20.316
157.5231 | 20.311
157.5347 | 20.306
157.5463 | 20.301
157.5463 | 20.2945
157.5579 | 20.2875
157.5579 | 20.2795
157.5694 | 20.273
157.581 | 20.2645
157.581 | 20.254
157.5926 | 20.245
157.5926 | 20.235
157.6042 | 20.225
157.6157 | 20.2135
157.6157 | 20.2025
157.6273 | 20.191
157.6273 | 20.179
157.6389 | 20.167
157.6505 | 20.155
157.6505 | 20.1415
157.662 | 20.129
157.662 | 20.115
157.6736 | 20.102
157.6852 | 20.0895
157.6852 | 20.076
157.6968 | 20.0625
157.6968 | 20.0495
157.7083 | 20.0365
157.7199 | 20.0235
157.7199 | 20.01
157.7315 | 19.995
157.7315 | 19.9825
181.8866 | 21.739
181.8866 | 21.7355
181.8981 | 21.731
181.9097 | 21.7135
181.9097 | 21.707
181.9213 | 21.699
181.9213 | 21.694
181.9329 | 21.69
181.9444 | 21.6865
181.9444 | 21.685
181.956 | 21.6835
181.956 | 21.6825
181.9676 | 21.6835
181.9792 | 21.684
181.9792 | 21.686
181.9907 | 21.6905
181.9907 | 21.6935
182.0023 | 21.698
182.0139 | 21.704
182.0139 | 21.7095
182.0255 | 21.716
182.0255 | 21.7225
182.037 | 21.7295
182.0486 | 21.7375
182.0486 | 21.747
182.0602 | 21.755
182.0602 | 21.763
182.0718 | 21.774
182.0833 | 21.7825
182.0833 | 21.7925
182.0949 | 21.8045
182.0949 | 21.8155
182.1065 | 21.8275
182.1181 | 21.8395
182.1181 | 21.8515
182.1296 | 21.864
182.1296 | 21.8745
182.1412 | 21.887
182.1528 | 21.898
182.1528 | 21.9085
182.1644 | 21.92
182.1644 | 21.931
182.1759 | 21.9425
182.1875 | 21.9545
182.1875 | 21.968
182.1991 | 21.9805
182.1991 | 21.9945
182.2106 | 22.0085
182.2222 | 22.022
182.2222 | 22.0335
182.2338 | 22.046
182.2338 | 22.057
182.2454 | 22.0675
182.2569 | 22.079
182.2569 | 22.0895
182.2685 | 22.1
182.2685 | 22.1105
182.2801 | 22.12
182.2917 | 22.1295
182.2917 | 22.1375
182.3032 | 22.145
182.3032 | 22.1515
182.3148 | 22.157
182.3264 | 22.1615
182.3264 | 22.1645
182.338 | 22.166
182.338 | 22.1675
182.3495 | 22.167
182.3611 | 22.166
182.3611 | 22.164
182.3727 | 22.1605
182.3727 | 22.1565
182.3843 | 22.1505
182.3958 | 22.1445
182.3958 | 22.138
182.4074 | 22.1305
182.4074 | 22.1215
182.419 | 22.113
182.4306 | 22.1035
182.4306 | 22.0935
182.4421 | 22.084
182.4421 | 22.0725
182.4537 | 22.0605
182.4653 | 22.0495
182.4653 | 22.0375
182.4769 | 22.0245
182.4769 | 22.0115
182.4884 | 21.9995
182.5 | 21.9855
182.5 | 21.9695
182.5116 | 21.9575
182.5116 | 21.9435
182.5231 | 21.9285
182.5347 | 21.913
182.5347 | 21.8975
182.5463 | 21.883
182.5463 | 21.867
182.5579 | 21.852
182.5694 | 21.8355
182.5694 | 21.8185
182.581 | 21.8025
182.581 | 21.786
182.5926 | 21.769
182.6042 | 21.753
182.6042 | 21.736
182.6157 | 21.7185
182.6157 | 21.7005
182.6273 | 21.6845
182.6389 | 21.667
182.6389 | 21.649
182.6505 | 21.631
182.6505 | 21.614
182.662 | 21.5965
182.6736 | 21.577
182.6736 | 21.56
182.6852 | 21.5415
182.6852 | 21.5235
182.6968 | 21.5055
182.7083 | 21.487
182.7083 | 21.469
182.7199 | 21.45
182.7199 | 21.431
182.7315 | 21.4135
182.7431 | 21.3935
182.7431 | 21.3755
182.7546 | 21.357
182.7546 | 21.3385
182.7662 | 21.32
182.7778 | 21.3015
182.7778 | 21.284
182.7894 | 21.265
182.7894 | 21.2455
182.8009 | 21.229
182.8125 | 21.211
182.8125 | 21.195
182.8241 | 21.177
182.8241 | 21.1605
182.8356 | 21.144
182.8472 | 21.1265
182.8472 | 21.1105
182.8588 | 21.095
182.8588 | 21.08
182.8704 | 21.0655
182.8819 | 21.052
182.8819 | 21.039
182.8935 | 21.0275
182.8935 | 21.0175
182.9051 | 21.0075
182.9167 | 20.999
182.9167 | 20.9925
182.9282 | 20.9865
182.9282 | 20.982
182.9398 | 20.979
182.9514 | 20.9765
182.9514 | 20.975
182.963 | 20.975
182.963 | 20.9755
182.9745 | 20.9775
182.9861 | 20.98
182.9861 | 20.9855
182.9977 | 20.992
182.9977 | 20.998
183.0093 | 21.0055
183.0208 | 21.0135
183.0208 | 21.0235
183.0324 | 21.0325
183.0324 | 21.041
183.044 | 21.0505
183.0556 | 21.0615
183.0556 | 21.073
183.0671 | 21.0855
183.0671 | 21.0975
183.0787 | 21.1105
183.0903 | 21.125
183.0903 | 21.139
183.1019 | 21.154
183.1019 | 21.1705
183.1134 | 21.1855
183.125 | 21.2025
183.125 | 21.2185
183.1366 | 21.235
183.1366 | 21.25
183.1481 | 21.267
183.1597 | 21.2825
183.1597 | 21.298
183.1713 | 21.3135
183.1713 | 21.329
183.1829 | 21.3435
183.1944 | 21.359
183.1944 | 21.3735
183.206 | 21.388
183.206 | 21.402
183.2176 | 21.417
183.2292 | 21.43
183.2292 | 21.443
183.2407 | 21.457
183.2407 | 21.468
183.2523 | 21.4795
183.2639 | 21.4905
183.2639 | 21.5015
183.2755 | 21.511
183.2755 | 21.5195
183.287 | 21.5285
183.2986 | 21.536
183.2986 | 21.544
183.3102 | 21.5515
183.3102 | 21.5575
183.3218 | 21.5655
183.3333 | 21.5705
183.3333 | 21.5755
183.3449 | 21.5805
183.3449 | 21.585
183.3565 | 21.5895
183.3681 | 21.5925
183.3681 | 21.596
183.3796 | 21.6
183.3796 | 21.6015
183.3912 | 21.6045
183.4028 | 21.6055
183.4028 | 21.6075
183.4144 | 21.609
183.4144 | 21.61
183.4259 | 21.611
183.4375 | 21.6115
183.4375 | 21.6115
183.4491 | 21.612
183.4491 | 21.6125
183.4606 | 21.613
183.4722 | 21.612
183.4722 | 21.6105
183.4838 | 21.6095
183.4838 | 21.609
183.4954 | 21.608
183.5069 | 21.606
183.5069 | 21.6035
183.5185 | 21.6005
183.5185 | 21.597
183.5301 | 21.5945
183.5417 | 21.5905
183.5417 | 21.5875
183.5532 | 21.583
183.5532 | 21.5795
183.5648 | 21.574
183.5764 | 21.5695
183.5764 | 21.564
183.588 | 21.5595
183.588 | 21.554
183.5995 | 21.5475
183.6111 | 21.5415
183.6111 | 21.535
183.6227 | 21.5295
183.6227 | 21.5215
183.6343 | 21.515
183.6458 | 21.5085
183.6458 | 21.5005
183.6574 | 21.493
183.6574 | 21.485
183.669 | 21.477
183.6806 | 21.469
183.6806 | 21.46
183.6921 | 21.452
183.6921 | 21.4435
183.7037 | 21.435
183.7153 | 21.425
183.7153 | 21.4165
183.7269 | 21.4065
183.7269 | 21.397
183.7384 | 21.388
183.75 | 21.3775
183.75 | 21.3685
183.7616 | 21.359
183.7616 | 21.3485
183.7731 | 21.3395
183.7847 | 21.329
183.7847 | 21.3195
183.7963 | 21.311
183.7963 | 21.3015
183.8079 | 21.291
183.8194 | 21.282
183.8194 | 21.274
183.831 | 21.266
183.831 | 21.2565
183.8426 | 21.249
183.8542 | 21.2415
183.8542 | 21.2335
183.8657 | 21.2265
183.8657 | 21.22
183.8773 | 21.2135
183.8889 | 21.2085
183.8889 | 21.2035
183.9005 | 21.199
183.9005 | 21.1945
183.912 | 21.1935
183.9236 | 21.1915
183.9236 | 21.191
183.9352 | 21.192
183.9352 | 21.1935
183.9468 | 21.1975
183.9583 | 21.202
183.9583 | 21.2065
183.9699 | 21.214
183.9699 | 21.221
183.9815 | 21.2275
183.9931 | 21.237
183.9931 | 21.247
184.0046 | 21.259
184.0046 | 21.27
184.0162 | 21.2825
184.0278 | 21.2955
184.0278 | 21.308
184.0394 | 21.322
184.0394 | 21.3355
184.0509 | 21.3485
184.0625 | 21.363
184.0625 | 21.3775
184.0741 | 21.392
184.0741 | 21.4075
184.0856 | 21.423
184.0972 | 21.4385
184.0972 | 21.4555
184.1088 | 21.4725
184.1088 | 21.4905
184.1204 | 21.5085
184.1319 | 21.526
184.1319 | 21.5445
184.1435 | 21.562
184.1435 | 21.58
184.1551 | 21.597
184.1667 | 21.6145
184.1667 | 21.631
184.1782 | 21.649
184.1782 | 21.6665
184.1898 | 21.6845
184.2014 | 21.702
184.2014 | 21.7205
184.213 | 21.739
184.213 | 21.7565
184.2245 | 21.7725
184.2361 | 21.7885
184.2361 | 21.804
184.2477 | 21.8195
184.2477 | 21.8325
184.2593 | 21.8455
184.2708 | 21.858
184.2708 | 21.87
184.2824 | 21.8805
184.2824 | 21.89
184.294 | 21.9
184.3056 | 21.908
184.3056 | 21.9145
184.3171 | 21.922
184.3171 | 21.9265
184.3287 | 21.932
184.3403 | 21.9365
184.3403 | 21.9405
184.3519 | 21.944
184.3519 | 21.9455
184.3634 | 21.947
184.375 | 21.9475
184.375 | 21.947
184.3866 | 21.9465
184.3866 | 21.9455
184.3981 | 21.9445
184.4097 | 21.942
184.4097 | 21.941
184.4213 | 21.9375
184.4213 | 21.934
184.4329 | 21.9315
184.4444 | 21.927
184.4444 | 21.923
184.456 | 21.9185
184.456 | 21.9135
184.4676 | 21.9075
184.4792 | 21.9025
184.4792 | 21.8965
184.4907 | 21.8905
184.4907 | 21.885
184.5023 | 21.878
184.5139 | 21.871
184.5139 | 21.8635
184.5255 | 21.857
184.5255 | 21.85
184.537 | 21.8415
184.5486 | 21.8335
184.5486 | 21.826
184.5602 | 21.817
184.5602 | 21.8085
184.5718 | 21.8
184.5833 | 21.7915
184.5833 | 21.782
184.5949 | 21.773
184.5949 | 21.7635
184.6065 | 21.7545
184.6181 | 21.7435
184.6181 | 21.7345
184.6296 | 21.7235
184.6296 | 21.713
184.6412 | 21.703
184.6528 | 21.692
184.6528 | 21.6805
184.6644 | 21.6695
184.6644 | 21.6565
184.6759 | 21.645
184.6875 | 21.6325
184.6875 | 21.6205
184.6991 | 21.608
184.6991 | 21.5945
184.7106 | 21.5805
184.7222 | 21.5665
184.7222 | 21.553
184.7338 | 21.5395
184.7338 | 21.525
184.7454 | 21.511
184.7569 | 21.496
184.7569 | 21.4825
184.7685 | 21.467
184.7685 | 21.4525
184.7801 | 21.438
184.7917 | 21.4235
184.7917 | 21.4085
184.8032 | 21.394
184.8032 | 21.379
184.8148 | 21.365
184.8264 | 21.35
184.8264 | 21.337
184.838 | 21.3235
184.838 | 21.311
184.8495 | 21.296
184.8611 | 21.284
184.8611 | 21.273
184.8727 | 21.2615
184.8727 | 21.2515
184.8843 | 21.2405
184.8958 | 21.2325
184.8958 | 21.223
184.9074 | 21.216
184.9074 | 21.2105
184.919 | 21.204
184.9306 | 21.2005
184.9306 | 21.196
184.9421 | 21.1945
184.9421 | 21.1925
184.9537 | 21.193
184.9653 | 21.1945
184.9653 | 21.197
184.9769 | 21.2
184.9769 | 21.2055
184.9884 | 21.2125
185 | 21.2195
185 | 21.2275
185.0116 | 21.2375
185.0116 | 21.248
185.0231 | 21.26
185.0347 | 21.272
185.0347 | 21.2855
185.0463 | 21.298
185.0463 | 21.3115
185.0579 | 21.3265
185.0694 | 21.3395
185.0694 | 21.3555
185.081 | 21.3705
185.081 | 21.3875
185.0926 | 21.404
185.1042 | 21.422
185.1042 | 21.4395
185.1157 | 21.4575
185.1157 | 21.477
185.1273 | 21.494
185.1389 | 21.513
185.1389 | 21.5315
185.1505 | 21.5505
185.1505 | 21.5695
185.162 | 21.588
185.1736 | 21.607
185.1736 | 21.628
185.1852 | 21.6475
185.1852 | 21.6685
185.1968 | 21.6885
185.2083 | 21.71
185.2083 | 21.7305
185.2199 | 21.7505
185.2199 | 21.7705
185.2315 | 21.789
185.2431 | 21.8085
185.2431 | 21.8255
185.2546 | 21.844
185.2546 | 21.8625
185.2662 | 21.88
185.2778 | 21.898
185.2778 | 21.9145
185.2894 | 21.9315
185.2894 | 21.947
185.3009 | 21.9625
185.3125 | 21.977
185.3125 | 21.9895
185.3241 | 22.003
185.3241 | 22.0145
185.3356 | 22.0265
185.3472 | 22.037
185.3472 | 22.047
185.3588 | 22.057
185.3588 | 22.0645
185.3704 | 22.073
185.3819 | 22.0795
185.3819 | 22.086
185.3935 | 22.092
185.3935 | 22.0975
185.4051 | 22.1025
185.4167 | 22.107
185.4167 | 22.111
185.4282 | 22.1135
185.4282 | 22.116
185.4398 | 22.1185
185.4514 | 22.121
185.4514 | 22.1225
185.463 | 22.123
185.463 | 22.1255
185.4745 | 22.1265
185.4861 | 22.1265
185.4861 | 22.128
185.4977 | 22.1285
185.4977 | 22.1285
185.5093 | 22.128
185.5208 | 22.1285
185.5208 | 22.1275
185.5324 | 22.1265
185.5324 | 22.126
185.544 | 22.1255
185.5556 | 22.124
185.5556 | 22.123
185.5671 | 22.1215
185.5671 | 22.12
185.5787 | 22.1195
185.5903 | 22.1175
185.5903 | 22.115
185.6019 | 22.1135
185.6019 | 22.1125
185.6134 | 22.11
185.625 | 22.107
185.625 | 22.1045
185.6366 | 22.102
185.6366 | 22.0995
185.6481 | 22.097
185.6597 | 22.0935
185.6597 | 22.0905
185.6713 | 22.0855
185.6713 | 22.083
185.6829 | 22.0785
185.6944 | 22.0745
185.6944 | 22.07
185.706 | 22.065
185.706 | 22.0605
185.7176 | 22.0555
185.7292 | 22.05
185.7292 | 22.044
185.7407 | 22.0385
185.7407 | 22.033
185.7523 | 22.026
185.7639 | 22.0205
185.7639 | 22.0135
185.7755 | 22.007
185.7755 | 22.0005
185.787 | 21.994
185.7986 | 21.987
185.7986 | 21.9815
185.8102 | 21.9745
185.8102 | 21.9675
185.8218 | 21.96
185.8333 | 21.9545
185.8333 | 21.9475
185.8449 | 21.9415
185.8449 | 21.9355
185.8565 | 21.9305
185.8681 | 21.925
185.8681 | 21.9205
185.8796 | 21.917
185.8796 | 21.9135
185.8912 | 21.911
185.9028 | 21.909
185.9028 | 21.908
185.9144 | 21.9085
185.9144 | 21.91
185.9259 | 21.912
185.9375 | 21.9135
185.9375 | 21.918
185.9491 | 21.923
185.9491 | 21.9295
185.9606 | 21.9365
185.9722 | 21.945
185.9722 | 21.955
185.9838 | 21.966
185.9838 | 21.978
185.9954 | 21.9905
186.0069 | 22.0045
186.0069 | 22.0205
186.0185 | 22.036
186.0185 | 22.052
186.0301 | 22.0695
186.0417 | 22.087
186.0417 | 22.1045
186.0532 | 22.123
186.0532 | 22.1415
186.0648 | 22.161
186.0764 | 22.181
186.0764 | 22.2025
186.088 | 22.2265
186.088 | 22.2495
186.0995 | 22.274
186.1111 | 22.299
186.1111 | 22.325
186.1227 | 22.351
186.1227 | 22.378
186.1343 | 22.404
186.1458 | 22.4305
186.1458 | 22.457
186.1574 | 22.483
186.1574 | 22.508
186.169 | 22.533
186.1806 | 22.5575
186.1806 | 22.5835
186.1921 | 22.608
186.1921 | 22.633
186.2037 | 22.6565
186.2153 | 22.6815
186.2153 | 22.7045
186.2269 | 22.7275
186.2269 | 22.751
186.2384 | 22.7735
186.25 | 22.796
186.25 | 22.817
186.2616 | 22.8375
186.2616 | 22.8585
186.2731 | 22.876
186.2847 | 22.8945
186.2847 | 22.911
186.2963 | 22.9285
186.2963 | 22.9435
186.3079 | 22.959
186.3194 | 22.972
186.3194 | 22.9865
186.331 | 23.0005
186.331 | 23.0135
186.3426 | 23.0255
186.3542 | 23.0375
186.3542 | 23.0485
186.3657 | 23.06
186.3657 | 23.07
186.3773 | 23.0795
186.3889 | 23.088
186.3889 | 23.0965
186.4005 | 23.105
186.4005 | 23.113
186.412 | 23.121
186.4236 | 23.128
186.4236 | 23.135
186.4352 | 23.1435
186.4352 | 23.149
186.4468 | 23.155
186.4583 | 23.162
186.4583 | 23.168
186.4699 | 23.173
186.4699 | 23.18
186.4815 | 23.1865
186.4931 | 23.1925
186.4931 | 23.198
186.5046 | 23.203
186.5046 | 23.208
186.5162 | 23.213
186.5278 | 23.2175
186.5278 | 23.2225
186.5394 | 23.2275
186.5394 | 23.232
186.5509 | 23.2355
186.5625 | 23.239
186.5625 | 23.243
186.5741 | 23.2465
186.5741 | 23.2495
186.5856 | 23.2515
186.5972 | 23.254
186.5972 | 23.2555
186.6088 | 23.257
186.6088 | 23.2585
186.6204 | 23.26
186.6319 | 23.262
186.6319 | 23.262
186.6435 | 23.2625
186.6435 | 23.264
186.6551 | 23.264
186.6667 | 23.265
186.6667 | 23.2655
186.6782 | 23.2655
186.6782 | 23.266
186.6898 | 23.266
186.7014 | 23.266
186.7014 | 23.266
186.713 | 23.2655
186.713 | 23.265
186.7245 | 23.264
186.7361 | 23.263
186.7361 | 23.2625
186.7477 | 23.26
186.7477 | 23.2595
186.7593 | 23.2565
186.7708 | 23.2545
186.7708 | 23.251
186.7824 | 23.249
186.7824 | 23.2455
186.794 | 23.243
186.8056 | 23.24
186.8056 | 23.2365
186.8171 | 23.2325
186.8171 | 23.2295
186.8287 | 23.226
186.8403 | 23.2215
186.8403 | 23.219
186.8519 | 23.2165
186.8519 | 23.213
186.8634 | 23.212
186.875 | 23.2105
186.875 | 23.209
186.8866 | 23.207
186.8866 | 23.206
186.8981 | 23.2065
186.9097 | 23.2065
186.9097 | 23.207
186.9213 | 23.21
186.9213 | 23.2135
186.9329 | 23.2165
186.9444 | 23.2225
186.9444 | 23.23
186.956 | 23.238
186.956 | 23.2475
186.9676 | 23.2575
186.9792 | 23.27
186.9792 | 23.2835
186.9907 | 23.297
186.9907 | 23.3115
187.0023 | 23.328
187.0139 | 23.3445
187.0139 | 23.363
187.0255 | 23.382
187.0255 | 23.401
187.037 | 23.4205
187.0486 | 23.4395
187.0486 | 23.4605
187.0602 | 23.48
187.0602 | 23.5
187.0718 | 23.5215
187.0833 | 23.543
187.0833 | 23.5665
187.0949 | 23.5895
187.0949 | 23.6155
187.1065 | 23.6395
187.1181 | 23.666
187.1181 | 23.6915
187.1296 | 23.7175
187.1296 | 23.7425
187.1412 | 23.768
187.1528 | 23.792
187.1528 | 23.815
187.1644 | 23.8385
187.1644 | 23.861
187.1759 | 23.8845
187.1875 | 23.9075
187.1875 | 23.9305
187.1991 | 23.9545
187.1991 | 23.977
187.2106 | 24.001
187.2222 | 24.023
187.2222 | 24.0445
187.2338 | 24.064
187.2338 | 24.084
187.2454 | 24.104
187.2569 | 24.123
187.2569 | 24.1425
187.2685 | 24.1615
187.2685 | 24.181
187.2801 | 24.2
187.2917 | 24.219
187.2917 | 24.2365
187.3032 | 24.254
187.3032 | 24.2705
187.3148 | 24.2865
187.3264 | 24.302
187.3264 | 24.3165
187.338 | 24.3305
187.338 | 24.3425
187.3495 | 24.3545
187.3611 | 24.366
187.3611 | 24.3765
187.3727 | 24.386
187.3727 | 24.3945
187.3843 | 24.402
187.3958 | 24.4085
187.3958 | 24.4145
187.4074 | 24.419
187.4074 | 24.4245
187.419 | 24.428
187.4306 | 24.431
187.4306 | 24.4345
187.4421 | 24.4365
187.4421 | 24.439
187.4537 | 24.4405
187.4653 | 24.4415
187.4653 | 24.442
187.4769 | 24.442
187.4769 | 24.443
187.4884 | 24.4425
187.5 | 24.442
187.5 | 24.441
187.5116 | 24.4395
187.5116 | 24.4385
187.5231 | 24.4375
187.5347 | 24.4355
187.5347 | 24.433
187.5463 | 24.431
187.5463 | 24.427
187.5579 | 24.4235
187.5694 | 24.4205
187.5694 | 24.4155
187.581 | 24.4125
187.581 | 24.407
187.5926 | 24.4025
187.6042 | 24.3965
187.6042 | 24.3925
187.6157 | 24.385
187.6157 | 24.3795
187.6273 | 24.3725
187.6389 | 24.3655
187.6389 | 24.36
187.6505 | 24.3515
187.6505 | 24.345
187.662 | 24.3385
187.6736 | 24.331
187.6736 | 24.3215
187.6852 | 24.3135
187.6852 | 24.3055
187.6968 | 24.296
187.7083 | 24.288
187.7083 | 24.2785
187.7199 | 24.2705
187.7199 | 24.261
187.7315 | 24.2515
187.7431 | 24.242
187.7431 | 24.2325
187.7546 | 24.222
187.7546 | 24.211
187.7662 | 24.2005
187.7778 | 24.191
187.7778 | 24.18
187.7894 | 24.17
187.7894 | 24.161
187.8009 | 24.1495
187.8125 | 24.1385
187.8125 | 24.1295
187.8241 | 24.121
187.8241 | 24.111
187.8356 | 24.102
187.8472 | 24.093
187.8472 | 24.084
187.8588 | 24.0765
187.8588 | 24.068
187.8704 | 24.061
187.8819 | 24.0555
187.8819 | 24.05
187.8935 | 24.0445
187.8935 | 24.041
187.9051 | 24.0375
187.9167 | 24.0355
187.9167 | 24.035
187.9282 | 24.035
187.9282 | 24.0365
187.9398 | 24.0385
187.9514 | 24.0425
187.9514 | 24.0465
187.963 | 24.0515
187.963 | 24.0565
187.9745 | 24.062
187.9861 | 24.07
187.9861 | 24.0765
187.9977 | 24.084
187.9977 | 24.092
188.0093 | 24.1005
188.0208 | 24.11
188.0208 | 24.1185
188.0324 | 24.128
188.0324 | 24.138
188.044 | 24.148
188.0556 | 24.158
188.0556 | 24.168
188.0671 | 24.1775
188.0671 | 24.1875
188.0787 | 24.1965
188.0903 | 24.2055
188.0903 | 24.2165
188.1019 | 24.225
188.1019 | 24.234
188.1134 | 24.243
188.125 | 24.252
188.125 | 24.262
188.1366 | 24.2695
188.1366 | 24.279
188.1481 | 24.2865
188.1597 | 24.294
188.1597 | 24.303
188.1713 | 24.3105
188.1713 | 24.319
188.1829 | 24.3265
188.1944 | 24.3365
188.1944 | 24.345
188.206 | 24.352
188.206 | 24.3605
188.2176 | 24.3675
188.2292 | 24.3735
188.2292 | 24.3805
188.2407 | 24.386
188.2407 | 24.3915
188.2523 | 24.398
195.0926 | 18.492
195.1042 | 18.5015
195.1042 | 18.5115
195.1157 | 18.5195
195.1273 | 18.5285
195.1273 | 18.537
196.9329 | 17.8365
196.9329 | 17.836
196.9444 | 17.8355
196.956 | 17.8355
196.956 | 17.8355
196.9676 | 17.835
196.9676 | 17.836
196.9792 | 17.8375
196.9907 | 17.84
196.9907 | 17.8425
197.0023 | 17.846
197.0023 | 17.85
197.0139 | 17.855
197.0255 | 17.8615
197.0255 | 17.8695
197.037 | 17.8785
197.037 | 17.8865
197.0486 | 17.8955
197.0602 | 17.9055
197.0602 | 17.9165
197.0718 | 17.9285
197.0718 | 17.94
197.0833 | 17.9525
197.0949 | 17.9655
198.8194 | 16.9735
198.831 | 16.9625
198.831 | 16.9485
198.8426 | 16.9365
198.8542 | 16.9235
198.8542 | 16.911
198.8657 | 16.9
198.8657 | 16.89
198.8773 | 16.88
198.8889 | 16.8735
198.8889 | 16.8655
198.9005 | 16.8585
198.9005 | 16.8535
198.912 | 16.8505
198.9236 | 16.8465
198.9236 | 16.8435
198.9352 | 16.842
198.9352 | 16.842
198.9468 | 16.84
198.9583 | 16.839
198.9583 | 16.839
198.9699 | 16.8395
198.9699 | 16.839
198.9815 | 16.8395
198.9931 | 16.839
198.9931 | 16.84
199.0046 | 16.8405
199.0046 | 16.8415
199.0162 | 16.8425
199.0278 | 16.8445
199.0278 | 16.848
199.0394 | 16.8495
199.0394 | 16.852
199.0509 | 16.8565
199.0625 | 16.86
199.0625 | 16.8645
199.0741 | 16.871
199.0741 | 16.8805
199.0856 | 16.892
199.0972 | 16.902
199.0972 | 16.915
199.1088 | 16.928
199.1088 | 16.9425
199.1204 | 16.9555
199.1319 | 16.97
199.1319 | 16.9835
199.1435 | 16.9975
199.1435 | 17.0105
199.1551 | 17.023
199.1667 | 17.034
199.1667 | 17.0455
199.1782 | 17.059
199.1782 | 17.069
199.1898 | 17.0795
199.2014 | 17.091
199.2014 | 17.1
199.213 | 17.1095
199.213 | 17.1205
199.2245 | 17.1285
199.2361 | 17.1375
199.2361 | 17.145
203.0093 | 17.063
203.0208 | 17.074
203.0208 | 17.0855
203.0324 | 17.0985
203.044 | 17.111
203.044 | 17.1245
203.0556 | 17.1405
203.0556 | 17.156
203.0671 | 17.1735
203.0787 | 17.192
203.0787 | 17.211
203.0903 | 17.2325
205.8449 | 16.1225
205.8565 | 16.1235
205.8565 | 16.122
205.8681 | 16.121
205.8681 | 16.1185
205.8796 | 16.117
205.8912 | 16.114
205.8912 | 16.1105
205.9028 | 16.1075
205.9028 | 16.1055
205.9144 | 16.1005
205.9259 | 16.0965
205.9259 | 16.092
205.9375 | 16.0875
205.9375 | 16.085
205.9491 | 16.08
205.9606 | 16.075
205.9606 | 16.0695
205.9722 | 16.0645
205.9722 | 16.0605
205.9838 | 16.0555
205.9954 | 16.0505
205.9954 | 16.0455
206.0069 | 16.0385
206.0069 | 16.0325
206.0185 | 16.0275
206.0301 | 16.0205
206.0301 | 16.014
206.0417 | 16.008
206.0417 | 16.002
206.0532 | 15.996
206.0648 | 15.991
206.0648 | 15.9855
206.0764 | 15.9785
206.0764 | 15.975
206.088 | 15.969
206.0995 | 15.964
206.0995 | 15.9585
206.1111 | 15.952
206.1111 | 15.947
206.1227 | 15.942
206.1343 | 15.938
206.1343 | 15.932
206.1458 | 15.9275
206.1458 | 15.922
206.1574 | 15.9175
206.169 | 15.913
206.169 | 15.909
206.1806 | 15.9065
206.1806 | 15.9005
206.1921 | 15.8965
206.2037 | 15.892
206.2037 | 15.8875
206.2153 | 15.8845
211.8403 | 15.634
211.8519 | 15.6355
211.8519 | 15.636
211.8634 | 15.637
211.8634 | 15.637
211.875 | 15.638
211.8866 | 15.6365
211.8866 | 15.6375
211.8981 | 15.6365
211.8981 | 15.6365
211.9097 | 15.6355
211.9213 | 15.6335
211.9213 | 15.633
211.9329 | 15.631
211.9329 | 15.63
211.9444 | 15.628
211.956 | 15.627
211.956 | 15.6265
211.9676 | 15.6245
211.9676 | 15.6225
211.9792 | 15.622
211.9907 | 15.6215
211.9907 | 15.6195
212.0023 | 15.6185
212.0023 | 15.618
212.0139 | 15.617
212.0255 | 15.6155
212.0255 | 15.614
212.037 | 15.614
212.037 | 15.612
212.0486 | 15.6105
212.0602 | 15.6105
212.0602 | 15.609
212.0718 | 15.608
212.0718 | 15.606
212.0833 | 15.6045
212.0949 | 15.604
212.0949 | 15.6025
212.1065 | 15.601
212.1065 | 15.6
212.1181 | 15.599
212.1296 | 15.598
212.1296 | 15.597
212.1412 | 15.5955
212.1412 | 15.595
212.1528 | 15.5935
212.1644 | 15.5935
212.1644 | 15.5925
212.1759 | 15.591
212.1759 | 15.59
212.1875 | 15.59
212.1991 | 15.588
212.1991 | 15.587
212.2106 | 15.5855
212.2106 | 15.5845
212.2222 | 15.5835
212.2338 | 15.581
212.2338 | 15.579
212.2454 | 15.5775
212.2454 | 15.5765
212.2569 | 15.575
212.2685 | 15.5735
212.2685 | 15.571
212.2801 | 15.57
212.2801 | 15.568
212.2917 | 15.567
212.3032 | 15.5655
212.3032 | 15.563
212.3148 | 15.563
212.3148 | 15.561
212.3264 | 15.561
212.338 | 15.56
212.338 | 15.5595
212.3495 | 15.558
212.3495 | 15.5575
212.8472 | 15.5535
212.8472 | 15.557
212.8588 | 15.5595
212.8588 | 15.561
212.8704 | 15.563
212.8819 | 15.564
212.8819 | 15.5655
212.8935 | 15.567
212.8935 | 15.568
212.9051 | 15.568
212.9167 | 15.5685
212.9167 | 15.57
212.9282 | 15.57
212.9282 | 15.5705
212.9398 | 15.57
212.9514 | 15.571
212.9514 | 15.571
212.963 | 15.572
212.963 | 15.572
212.9745 | 15.5725
212.9861 | 15.572
212.9861 | 15.573
212.9977 | 15.574
212.9977 | 15.574
213.0093 | 15.5755
213.0208 | 15.5765
213.0208 | 15.5775
213.0324 | 15.5785
213.0324 | 15.579
213.044 | 15.5795
213.0556 | 15.581
213.0556 | 15.582
213.0671 | 15.582
213.0671 | 15.584
213.0787 | 15.5845
213.0903 | 15.5855
213.0903 | 15.5875
213.1019 | 15.5875
213.1019 | 15.589
213.1134 | 15.59
213.125 | 15.59
213.125 | 15.592
213.1366 | 15.5925
213.1366 | 15.592
213.1481 | 15.5935
213.1597 | 15.5945
213.1597 | 15.594
213.1713 | 15.595
213.1713 | 15.595
213.1829 | 15.595
213.1944 | 15.595
213.1944 | 15.595
213.206 | 15.5955
213.206 | 15.5955
213.2176 | 15.5955
213.2292 | 15.595
213.2292 | 15.5955
213.2407 | 15.596
213.2407 | 15.595
213.2523 | 15.5955
213.2639 | 15.5955
213.2639 | 15.595
213.2755 | 15.5965
213.2755 | 15.5965
213.287 | 15.598
213.2986 | 15.5985
213.2986 | 15.599
213.3102 | 15.5995
213.3102 | 15.601
213.3218 | 15.602
213.3333 | 15.6045
213.3333 | 15.605
213.3449 | 15.6075
219.0278 | 16.8655
219.0278 | 16.87
219.0394 | 16.8745
219.0509 | 16.878
219.0509 | 16.881
219.0625 | 16.8855
219.0625 | 16.8875
223.831 | 16.7045
223.8426 | 16.707
223.8426 | 16.7075
223.8542 | 16.709
223.8657 | 16.7095
223.8657 | 16.7105
223.8773 | 16.711
223.8773 | 16.7115
223.8889 | 16.7115
223.9005 | 16.712
223.9005 | 16.7115
223.912 | 16.711
223.912 | 16.7105
223.9236 | 16.7095
223.9352 | 16.708
223.9352 | 16.708
223.9468 | 16.706
223.9468 | 16.7055
223.9583 | 16.7035
223.9699 | 16.7025
223.9699 | 16.701
223.9815 | 16.7005
223.9815 | 16.699
223.9931 | 16.6965
224.0046 | 16.6955
224.0046 | 16.694
224.0162 | 16.6925
224.0162 | 16.692
224.0278 | 16.6895
224.0394 | 16.688
224.0394 | 16.6865
224.0509 | 16.685
224.0509 | 16.6835
224.0625 | 16.6815
224.0741 | 16.68
224.0741 | 16.6785
224.0856 | 16.6755
224.0856 | 16.6745
224.0972 | 16.672
224.1088 | 16.67
224.1088 | 16.668
224.1204 | 16.6655
224.1204 | 16.6635
224.1319 | 16.6615
224.1435 | 16.6585
224.1435 | 16.656
224.1551 | 16.654
224.1551 | 16.6515
224.1667 | 16.649
224.1782 | 16.646
224.1782 | 16.6435
224.1898 | 16.641
224.1898 | 16.639
224.2014 | 16.636
224.213 | 16.633
224.213 | 16.6305
224.2245 | 16.6275
224.2245 | 16.6245
224.2361 | 16.622
224.2477 | 16.6195
224.2477 | 16.6155
224.2593 | 16.6125
224.2593 | 16.608
224.2708 | 16.6065
224.2824 | 16.6025
224.2824 | 16.5985
224.294 | 16.5965
224.294 | 16.594
224.3056 | 16.591
224.3171 | 16.589
224.3171 | 16.5855
224.3287 | 16.584
224.3287 | 16.582
224.3403 | 16.5795
224.3519 | 16.5775
224.3519 | 16.5755
224.3634 | 16.5735
224.3634 | 16.572
224.375 | 16.571
224.3866 | 16.5695
225.8333 | 16.089
225.8449 | 16.089
225.8449 | 16.0895
225.8565 | 16.0895
225.8681 | 16.0885
225.8681 | 16.089
225.8796 | 16.0885
225.8796 | 16.087
225.8912 | 16.086
225.9028 | 16.085
225.9028 | 16.083
225.9144 | 16.0805
225.9144 | 16.08
225.9259 | 16.0775
225.9375 | 16.0755
225.9375 | 16.0735
225.9491 | 16.071
225.9491 | 16.0685
225.9606 | 16.0665
225.9722 | 16.064
225.9722 | 16.062
225.9838 | 16.0575
225.9838 | 16.0555
225.9954 | 16.052
226.0069 | 16.049
226.0069 | 16.046
226.0185 | 16.0425
226.0185 | 16.0405
226.0301 | 16.037
226.0417 | 16.0345
226.0417 | 16.032
226.0532 | 16.0285
226.0532 | 16.0245
226.0648 | 16.0215
226.0764 | 16.017
226.0764 | 16.0135
226.088 | 16.011
226.088 | 16.008
226.0995 | 16.0055
226.1111 | 16.002
226.1111 | 15.999
226.1227 | 15.994
226.1227 | 15.9905
226.1343 | 15.988
226.1458 | 15.9835
226.1458 | 15.9805
226.1574 | 15.9765
226.1574 | 15.973
226.169 | 15.9715
226.1806 | 15.9675
226.1806 | 15.965
226.1921 | 15.962
226.1921 | 15.9595
226.2037 | 15.9555
226.2153 | 15.9515
226.2153 | 15.9475
226.2269 | 15.9435
226.2269 | 15.94
226.2384 | 15.9355
226.25 | 15.933
226.25 | 15.9285
226.2616 | 15.926
226.2616 | 15.9225
226.2731 | 15.9195
226.2847 | 15.9155
226.8287 | 15.736
226.8403 | 15.7365
226.8403 | 15.737
226.8519 | 15.7375
226.8634 | 15.7365
226.8634 | 15.7355
226.875 | 15.7365
226.875 | 15.7355
226.8866 | 15.7345
226.8981 | 15.7335
226.8981 | 15.732
226.9097 | 15.7305
226.9097 | 15.729
226.9213 | 15.7275
226.9329 | 15.7255
226.9329 | 15.7245
226.9444 | 15.722
226.9444 | 15.72
226.956 | 15.7185
226.9676 | 15.7165
226.9676 | 15.715
226.9792 | 15.714
226.9792 | 15.7125
226.9907 | 15.71
227.0023 | 15.7105
227.0023 | 15.708
227.0139 | 15.7065
227.0139 | 15.705
227.0255 | 15.703
227.037 | 15.702
227.037 | 15.7005
227.0486 | 15.7
227.0486 | 15.698
227.0602 | 15.696
227.0718 | 15.694
227.0718 | 15.6935
227.0833 | 15.691
227.0833 | 15.69
227.0949 | 15.688
227.1065 | 15.687
227.1065 | 15.6855
227.1181 | 15.684
227.1181 | 15.681
227.1296 | 15.6795
227.1412 | 15.6785
227.1412 | 15.6765
227.1528 | 15.6745
227.1528 | 15.6725
227.1644 | 15.6705
227.1759 | 15.668
227.1759 | 15.6665
227.1875 | 15.6645
227.1875 | 15.663
227.1991 | 15.6615
227.2106 | 15.6595
227.2106 | 15.6575
227.2222 | 15.655
227.2222 | 15.6535
227.2338 | 15.6505
227.2454 | 15.6495
227.2454 | 15.646
227.2569 | 15.644
227.2569 | 15.642
227.2685 | 15.6405
227.2801 | 15.639
227.2801 | 15.6375
227.2917 | 15.636
227.2917 | 15.634
227.3032 | 15.633
227.3148 | 15.6325
227.3148 | 15.632
227.3264 | 15.6305
227.3264 | 15.6305
227.338 | 15.6295
227.3495 | 15.6295
229.9074 | 15.579
229.919 | 15.5815
229.9306 | 15.583
229.9306 | 15.584
229.9421 | 15.587
229.9421 | 15.589
229.9537 | 15.59
229.9653 | 15.591
229.9653 | 15.5915
229.9769 | 15.592
229.9769 | 15.5915
230.9838 | 15.6065
230.9954 | 15.6105
230.9954 | 15.6115
231.0069 | 15.613
231.0185 | 15.6145
231.0185 | 15.6155
231.0301 | 15.6175
231.0301 | 15.6185
231.0417 | 15.6195
231.0532 | 15.6205
231.0532 | 15.622
231.0648 | 15.6225
231.0648 | 15.6235
231.0764 | 15.6245
231.8981 | 15.8625
231.9097 | 15.867
231.9097 | 15.871
231.9213 | 15.8755
231.9329 | 15.88
231.9329 | 15.885
231.9444 | 15.8865
231.9444 | 15.891
231.956 | 15.894
231.9676 | 15.897
231.9676 | 15.899
231.9792 | 15.902
231.9792 | 15.906
231.9907 | 15.908
232.0023 | 15.911
232.0023 | 15.913
232.0139 | 15.9155
232.0139 | 15.917
232.0255 | 15.9185
232.037 | 15.9205
232.037 | 15.923
232.0486 | 15.9245
232.0486 | 15.926
232.0602 | 15.9285
232.0718 | 15.931
232.1065 | 15.935
232.1065 | 15.939
232.9514 | 16.2155
232.9514 | 16.221
232.963 | 16.2245
232.9745 | 16.227
233.0787 | 16.254
233.0787 | 16.2575
233.0903 | 16.2615
233.1019 | 16.265
233.8657 | 16.374
233.8773 | 16.377
233.8773 | 16.378
233.8889 | 16.3795
233.8889 | 16.379
233.9005 | 16.38
233.912 | 16.3805
233.912 | 16.381
233.9236 | 16.381
233.9236 | 16.3795
233.9352 | 16.3805
233.9468 | 16.38
233.9468 | 16.379
233.9583 | 16.3785
233.9583 | 16.3785
233.9699 | 16.378
233.9815 | 16.377
233.9815 | 16.3755
233.9931 | 16.3755
233.9931 | 16.3765
234.0046 | 16.3745
234.0162 | 16.373
234.0162 | 16.373
234.0278 | 16.3725
234.0278 | 16.3725
234.0394 | 16.371
234.0509 | 16.371
234.0509 | 16.37
234.0625 | 16.3685
234.0625 | 16.369
234.0741 | 16.368
234.0856 | 16.3675
234.0856 | 16.368
234.0972 | 16.366
234.0972 | 16.3665
234.1088 | 16.3665
234.1204 | 16.365
234.1204 | 16.365
234.1319 | 16.365
234.1319 | 16.364
234.1435 | 16.364
234.1551 | 16.3625
234.1551 | 16.3635
234.1667 | 16.362
234.1667 | 16.362
234.1782 | 16.3605
234.1898 | 16.36
234.1898 | 16.3595
234.2014 | 16.358
234.2014 | 16.357
234.213 | 16.3555
234.2245 | 16.355
234.8611 | 16.4615
234.8611 | 16.466
234.8727 | 16.47
234.8843 | 16.473
234.8843 | 16.4765
234.8958 | 16.48
234.8958 | 16.4835
234.9074 | 16.486
234.9306 | 16.4905
234.9421 | 16.4945
234.9421 | 16.4975
234.9537 | 16.4995
234.9653 | 16.502
238.0208 | 17.221
238.0324 | 17.2275
238.0324 | 17.2325
238.044 | 17.238
238.044 | 17.244
238.0556 | 17.249
238.9352 | 17.7025
238.9352 | 17.707
238.9468 | 17.713
238.9468 | 17.718
238.9583 | 17.723
238.9583 | 17.7275
238.9699 | 17.732
238.9815 | 17.737
238.9815 | 17.741
238.9931 | 17.744
238.9931 | 17.748
239.0046 | 17.7515
239.0162 | 17.755
239.0162 | 17.758
239.0278 | 17.761
239.0278 | 17.7645
239.0394 | 17.7675
239.0509 | 17.77
239.0509 | 17.774
239.0625 | 17.7755
239.0625 | 17.7795
239.0741 | 17.781
239.0856 | 17.783
239.0856 | 17.786
239.1088 | 17.791
239.1204 | 17.7955
239.1319 | 17.7985
239.1319 | 17.8015
241.8287 | 17.6355
241.8403 | 17.634
241.8519 | 17.6295
241.8519 | 17.626
243.8773 | 16.818
243.8773 | 16.8195
243.8889 | 16.8205
243.8889 | 16.822
243.9005 | 16.8225
243.9005 | 16.824
243.912 | 16.8235
243.9236 | 16.8235
243.9236 | 16.8235
243.9352 | 16.823
243.9352 | 16.822
243.9468 | 16.822
243.9583 | 16.8215
243.9583 | 16.8195
243.9699 | 16.8205
243.9699 | 16.8185
243.9815 | 16.8185
243.9931 | 16.8175
243.9931 | 16.817
244.0046 | 16.8155
244.0046 | 16.8145
244.0162 | 16.8145
244.0278 | 16.8135
244.0278 | 16.8125
244.0394 | 16.812
244.0394 | 16.811
244.0509 | 16.8105
244.0625 | 16.8095
244.0625 | 16.81
244.0741 | 16.809
244.0741 | 16.808
244.0856 | 16.8075
244.0972 | 16.806
244.0972 | 16.805
244.1088 | 16.804
244.1088 | 16.802
244.1204 | 16.802
244.1319 | 16.799
244.1319 | 16.799
244.1435 | 16.798
244.1435 | 16.796
244.1551 | 16.795
244.1667 | 16.794
244.1667 | 16.7935
244.1782 | 16.7925
244.1782 | 16.791
244.1898 | 16.79
244.2014 | 16.7905
244.2014 | 16.7885
244.213 | 16.7875
244.8843 | 16.747
244.8843 | 16.749
244.8958 | 16.75
244.8958 | 16.752
244.9074 | 16.753
245 | 16.742
245.0116 | 16.743
245.0231 | 16.7455
245.0231 | 16.7475
245.0347 | 16.748
245.0347 | 16.7495
245.0463 | 16.7505
245.0579 | 16.752
245.0579 | 16.753
245.0694 | 16.7535
245.0694 | 16.7545
245.081 | 16.755
245.0926 | 16.755
245.0926 | 16.7545
245.1042 | 16.755
245.1042 | 16.7565
245.1157 | 16.7555
245.1273 | 16.7555
245.1273 | 16.7555
245.1389 | 16.756
245.1389 | 16.755
245.1505 | 16.7535
245.162 | 16.7535
245.162 | 16.752
245.1736 | 16.7505
245.1736 | 16.75
245.1852 | 16.7485
247.0255 | 16.6135
247.037 | 16.615
247.0486 | 16.6155
247.0486 | 16.616
247.0602 | 16.6165
247.0602 | 16.6165
247.0718 | 16.6165
247.0833 | 16.616
247.8356 | 16.569
247.8472 | 16.571
247.8472 | 16.572
247.8588 | 16.5725
247.8704 | 16.5725
247.8704 | 16.573
247.8819 | 16.573
247.8819 | 16.5725
247.8935 | 16.571
247.9051 | 16.5705
247.9051 | 16.5695
247.9167 | 16.5685
247.9167 | 16.567
247.9282 | 16.565
247.9398 | 16.564
247.9398 | 16.563
247.9514 | 16.56
247.9514 | 16.5585
247.963 | 16.5575
247.9745 | 16.5555
247.9745 | 16.554
247.9861 | 16.5515
247.9861 | 16.5495
247.9977 | 16.548
248.0093 | 16.546
248.0093 | 16.5435
248.0208 | 16.541
248.0208 | 16.5395
248.0324 | 16.537
248.044 | 16.535
248.044 | 16.532
248.0556 | 16.5295
248.0556 | 16.526
248.0671 | 16.525
248.0787 | 16.5215
248.0787 | 16.519
248.0903 | 16.516
248.0903 | 16.5135
248.1019 | 16.511
248.1134 | 16.508
248.1134 | 16.5065
248.125 | 16.5045
248.125 | 16.501
248.1366 | 16.4985
248.1481 | 16.4955
248.1481 | 16.4925
248.1597 | 16.489
248.1597 | 16.4865
248.1713 | 16.4835
248.1829 | 16.4815
248.1829 | 16.4785
248.1944 | 16.4755
248.1944 | 16.4735
248.206 | 16.4705
248.2176 | 16.4665
248.2176 | 16.4645
248.2292 | 16.462
248.2292 | 16.459
248.2407 | 16.4555
248.2523 | 16.4535
248.2523 | 16.4505
248.2639 | 16.448
248.2639 | 16.445
248.2755 | 16.442
248.287 | 16.4405
248.287 | 16.439
248.2986 | 16.437
248.2986 | 16.435
248.3102 | 16.433
248.3218 | 16.431
248.3218 | 16.43
248.3333 | 16.428
248.3333 | 16.4265
248.3449 | 16.425
248.3565 | 16.4245
248.3565 | 16.4215
251.8056 | 15.257
251.8056 | 15.257
251.8171 | 15.2555
251.8171 | 15.254
251.8287 | 15.252
251.8403 | 15.2495
251.8403 | 15.2485
251.8519 | 15.245
251.875 | 15.232
251.875 | 15.231
251.8866 | 15.2285
251.8981 | 15.2255
251.8981 | 15.222
251.9097 | 15.219
251.9097 | 15.2155
251.9213 | 15.212
251.9329 | 15.21
251.9329 | 15.2055
251.9444 | 15.202
251.9444 | 15.199
251.956 | 15.1945
251.9676 | 15.19
251.9676 | 15.186
251.9792 | 15.183
251.9792 | 15.179
251.9907 | 15.174
252.0023 | 15.1695
252.0023 | 15.166
252.0139 | 15.1615
252.0139 | 15.1565
252.0255 | 15.1525
252.037 | 15.1475
252.037 | 15.142
252.0486 | 15.1365
252.0486 | 15.1315
252.0602 | 15.1265
252.0718 | 15.121
252.0718 | 15.115
252.0833 | 15.1095
252.0833 | 15.1045
252.0949 | 15.099
252.1065 | 15.0945
252.1065 | 15.089
252.1181 | 15.083
252.8704 | 14.824
252.8704 | 14.826
252.8819 | 14.828
252.8935 | 14.8285
252.8935 | 14.831
252.9051 | 14.831
252.9051 | 14.833
252.9167 | 14.8335
252.9282 | 14.834
252.9282 | 14.835
252.9398 | 14.835
252.9398 | 14.835
252.9514 | 14.835
252.963 | 14.835
252.963 | 14.834
252.9745 | 14.835
252.9745 | 14.8345
252.9861 | 14.8345
252.9977 | 14.833
252.9977 | 14.834
253.0093 | 14.8335
253.0093 | 14.833
253.0208 | 14.8325
253.0324 | 14.832
253.0324 | 14.832
253.044 | 14.8325
253.044 | 14.8305
253.0556 | 14.8295
253.0671 | 14.829
253.0671 | 14.828
253.0787 | 14.8265
253.0787 | 14.826
253.0903 | 14.826
253.1019 | 14.826
253.1019 | 14.8255
253.1134 | 14.826
253.1134 | 14.8255
253.125 | 14.825
253.1366 | 14.825
253.1366 | 14.824
253.1481 | 14.824
253.1481 | 14.822
253.1597 | 14.8205
255.7986 | 14.5905
255.8102 | 14.59
255.8102 | 14.5875
255.8218 | 14.5855
255.8218 | 14.5835
255.8333 | 14.582
255.8449 | 14.5795
255.8449 | 14.5765
255.8565 | 14.5745
255.8565 | 14.5725
255.8681 | 14.57
255.8796 | 14.567
255.8796 | 14.5645
255.8912 | 14.561
255.8912 | 14.558
255.9028 | 14.555
255.9144 | 14.552
255.9144 | 14.549
255.9259 | 14.5455
255.9259 | 14.543
255.9375 | 14.54
255.9491 | 14.5365
255.9491 | 14.533
255.9606 | 14.5295
255.9606 | 14.526
255.9722 | 14.5225
255.9838 | 14.52
255.9838 | 14.516
255.9954 | 14.5125
255.9954 | 14.5085
256.0069 | 14.505
256.0185 | 14.502
256.0185 | 14.498
256.0301 | 14.494
256.0301 | 14.4885
256.0417 | 14.484
256.0532 | 14.479
256.0532 | 14.475
256.0648 | 14.47
256.0648 | 14.4665
256.0764 | 14.462
256.088 | 14.4575
256.088 | 14.452
256.0995 | 14.4475
256.0995 | 14.442
256.1111 | 14.4355
256.1227 | 14.4315
256.1227 | 14.426
256.1343 | 14.422
256.1343 | 14.4165
256.1458 | 14.4125
256.1574 | 14.408
256.1574 | 14.4045
256.169 | 14.3995
256.169 | 14.395
256.1806 | 14.39
256.1921 | 14.3865
256.1921 | 14.3815
256.2037 | 14.378
256.2037 | 14.374
256.2153 | 14.37
256.2269 | 14.366
256.2269 | 14.3625
256.2384 | 14.359
256.2384 | 14.3545
256.25 | 14.352
256.2616 | 14.3475
256.2616 | 14.3455
256.2731 | 14.3425
257.8125 | 13.5095
257.8241 | 13.5095
257.8241 | 13.5075
257.8356 | 13.5055
258.8079 | 13.004
258.8194 | 13.0005
258.831 | 12.996
258.831 | 12.992
258.8426 | 12.987
258.8426 | 12.9825
258.8542 | 12.9775
258.8657 | 12.9725
258.8657 | 12.967
258.8773 | 12.963
258.8773 | 12.957
258.8889 | 12.952
258.9005 | 12.9465
258.9005 | 12.942
258.912 | 12.9355
258.912 | 12.9315
258.9236 | 12.9255
258.9352 | 12.9205
258.9352 | 12.9155
258.9468 | 12.91
258.9468 | 12.9045
258.9583 | 12.9005
258.9699 | 12.8945
258.9699 | 12.89
258.9815 | 12.885
258.9815 | 12.8795
258.9931 | 12.8745
259.0046 | 12.8695
259.0046 | 12.864
259.0162 | 12.859
259.0162 | 12.854
259.0278 | 12.8475
259.0394 | 12.842
259.0394 | 12.8365
259.0509 | 12.832
259.0509 | 12.8265
259.0625 | 12.821
259.0741 | 12.8165
259.0741 | 12.8095
259.0856 | 12.8045
259.0856 | 12.8
259.0972 | 12.796
259.1088 | 12.7905
259.1088 | 12.7855
259.1204 | 12.781
259.1204 | 12.776
259.1319 | 12.7705
259.1435 | 12.7665
259.1435 | 12.761
259.1551 | 12.7555
259.1551 | 12.751
259.1667 | 12.746
259.1782 | 12.74
259.1782 | 12.736
259.1898 | 12.73
259.1898 | 12.7265
259.2014 | 12.721
259.213 | 12.7155
259.213 | 12.7105
259.2245 | 12.707
259.2245 | 12.703
259.2361 | 12.698
259.2477 | 12.6955
259.2477 | 12.6915
259.2593 | 12.6865
259.2593 | 12.684
259.2708 | 12.6805
259.2824 | 12.6765
259.2824 | 12.6735
259.294 | 12.67
259.294 | 12.6675
259.3056 | 12.664
259.3171 | 12.66
259.3171 | 12.6575
259.3287 | 12.655
260.9491 | 12.014
260.9491 | 12.0165
260.9606 | 12.018
260.9606 | 12.0185
260.9722 | 12.02
265.8333 | 11.3575
265.8333 | 11.358
265.8449 | 11.3585
265.8565 | 11.359
265.8565 | 11.3595
265.8681 | 11.359
265.8681 | 11.359
265.8796 | 11.3585
265.8912 | 11.358
265.8912 | 11.358
265.9028 | 11.3575
265.9028 | 11.357
265.9144 | 11.3575
265.9259 | 11.357
265.9259 | 11.3555
265.9375 | 11.3545
265.9375 | 11.3535
265.9491 | 11.353
265.9606 | 11.3515
265.9606 | 11.352
265.9722 | 11.351
265.9722 | 11.3495
265.9838 | 11.3485
265.9954 | 11.3475
265.9954 | 11.347
266.0069 | 11.3455
266.0069 | 11.345
266.0185 | 11.3435
266.0301 | 11.3425
266.0301 | 11.3425
266.0417 | 11.3405
266.0417 | 11.3395
266.0532 | 11.3385
266.0648 | 11.337
266.0648 | 11.3345
266.0764 | 11.334
266.0764 | 11.332
266.088 | 11.3295
266.0995 | 11.328
266.0995 | 11.327
266.1111 | 11.326
266.1111 | 11.324
266.1227 | 11.322
266.1343 | 11.32
266.1343 | 11.318
266.1458 | 11.3165
266.1458 | 11.3145
266.1574 | 11.3125
266.169 | 11.3095
266.169 | 11.308
266.1806 | 11.305
266.1806 | 11.3035
266.1921 | 11.302
266.2037 | 11.301
266.2037 | 11.2995
266.2153 | 11.298
266.2153 | 11.2965
266.2269 | 11.2965
266.2384 | 11.296
266.2384 | 11.295
266.25 | 11.2955
266.25 | 11.2955
266.2616 | 11.295
266.2731 | 11.2965
266.2731 | 11.296
266.2847 | 11.295
266.2847 | 11.297
266.2963 | 11.2975
266.3079 | 11.2985
266.3079 | 11.299
266.3194 | 11.3
266.3194 | 11.301
266.331 | 11.3015
266.3426 | 11.3025
266.3426 | 11.3035
266.3542 | 11.305
266.3542 | 11.305
266.3657 | 11.306
266.3773 | 11.3065
266.8519 | 11.312
266.8634 | 11.3155
266.8634 | 11.3165
266.875 | 11.317
266.8866 | 11.319
266.8866 | 11.3195
266.8981 | 11.3215
266.8981 | 11.323
266.9097 | 11.3235
266.9213 | 11.3235
266.9213 | 11.324
266.9329 | 11.324
266.9329 | 11.324
266.9444 | 11.3235
266.956 | 11.3235
266.956 | 11.3255
266.9676 | 11.324
266.9676 | 11.324
266.9792 | 11.324
266.9907 | 11.324
266.9907 | 11.3225
267.0023 | 11.3235
267.0023 | 11.322
267.0139 | 11.3215
267.0255 | 11.3215
267.0255 | 11.3205
267.037 | 11.3195
267.037 | 11.318
267.0486 | 11.3165
267.0602 | 11.316
267.0602 | 11.314
267.0718 | 11.312
267.0718 | 11.3105
270.9375 | 10.9545
270.9375 | 10.9585
270.9491 | 10.96
270.9606 | 10.962
270.9606 | 10.964
299.8843 | 8.29595
299.8843 | 8.29595