## Feuil1
Day | Compressive stregth 1 (MPa ) | Compressive stregth 2 (MPa ) | Compressive stregth 3(MPa ) | Average (MPa | Standard deviation(MPa
10°C
1
2 | 26 | 25.7 | 25.1 | 25.6 | 0.4582576
7 | 42.35 | 35.5 | 34.3 | 37.38333 | 4.342906
28 | 53.4 | 53 | 53.3 | 53.23333 | 0.2081666
20°C
1 | 18.9 | 20.4 |  | 19.65 | 1.06066
2 | 29.5 | 31.9 | 31.9 | 31.1 | 1.385641
7 | 42.8 | 42.8 |  | 42.8 | 0
28 | 53.5 | 53.8 | 60.1 | 55.8 | 3.726929
45°C
1
2 | 32.67 | 35.19 | 37.5 | 35.12 | 2.415761
7 | 50.56 | 45 | 52 | 49.18667 | 3.696557
28 | 56 | 54 | 58.6 | 56.2 | 2.306513