## cover sheet
Evaluating the Global Recyclability of Anthropogenic Metals from Mining Waste
Qudsia Kanwal1,2, Muhammad Saqib Akhtar3,Sami G. Al-Ghamdi1,2 *
1KAUST Climate and Livability Initiative, King Abdullah University of Science and Technology (KAUST), Thuwal 23955-6900, Saudi Arabia.
2Environmental Science and Engineering Program, Biological and Environmental Science and Engineering Division, King Abdullah University of Science and Technology (KAUST), Thuwal 23955-6900, Saudi Arabia.
3School of Aerospace Engineering, Tsinghua University, Beijing 10084, China
Word count (whole document) = 4564, Word count (excluding everything: 2891)
table & figures: 6
Suplemnetary material (word file) : 1 table
Suplemnetary excel sheet: 17 types of mine waste based on location and chemical compostion

## Metallurgical Mining waste
|  |  |  | Metallurgical | Mining Waste
|  | % | P | LOG 2 | H | D | 100D | H | NH | R
| SiO2 | 73.3 | 0.8541614 | -0.2274193 | -0.1942528 | 0.76635 | 76.635 | 0.1942528 | 2.525287 | 0.3034705 |  | Price, average, cents per pound of silicon
| Fe2O 3 | 2.8 | 0.03262827 | -4.937734 | -0.1611097 | 0.76455 | 76.455 | 0.1611097 | 2.094426 | 0.3650403 |  | pound | dollar | $/metric ton
| Al2O3 | 6.5 | 0.07574419 | -3.722721 | -0.2819745 | 0.7645 | 76.45 | 0.2819745 | 3.665668 | 0.2085568 | silicone | 96 | 116.49 | 11.649
| MgO | 0.6 | 0.006991772 | -7.160126 | -0.05006197 | 0.8015 | 80.15 | 0.05006197 | 0.6508056 | 1.231551
| MnO | 0.7 | 0.008157067 | -6.937734 | -0.05659156 | 0.8871 | 88.71 | 0.05659156 | 0.7356903 | 1.205806
| CaO | 0.7 | 0.008157067 | -6.937734 | -0.05659156 | 0.8572 | 85.72 | 0.05659156 | 0.7356903 | 1.165164
| Na2O | 0.08 | 0.0009322362 | -10.06702 | -0.009384838 | 0.8709 | 87.09 | 0.009384838 | 0.1220029 | 7.138355
| P2O5 | 0.1 | 0.001165295 | -9.745089 | -0.01135591 | 0.9 | 90 | 0.01135591 | 0.1476268 | 6.096455
| K2O | 0.08 | 0.0009322362 | -10.06702 | -0.009384838 | 0.91505 | 91.505 | 0.009384838 | 0.1220029 | 7.500232
| ZnO | 0.05 | 0.0005826476 | -10.74509 | -0.0062606 | 0.8871 | 88.71 | 0.0062606 | 0.0813878 | 10.89967
| SO3 | 0.9 | 0.01048766 | -6.575164 | -0.06895807 | 0.79975 | 79.975 | 0.06895807 | 0.8964548 | 0.8921252
| Ag | 0.0051 | 5.943006e-05 | -14.03845 | -0.0008343057 | 0.5 | 50 | 0.0008343057 | 0.01084597 | 46.10005
| Au | 6e-05 | 6.991772e-07 | -14.03845 | -9.815361e-06 | 0.3333333 | 33.33333 | 9.815361e-06 | 0.0001275997 | 2612.336
|  | 85.81516 |  |  |  | 10.04733 | 1004.733 |  | 11.78802 | 0.8523345
0.2819745
[5 empty] | 0 |  |  | 9.815361e-06
Salinas-Rodriguez, Eleazar, et al. "Assessment of silica recovery from metallurgical mining waste, by means of column flotation." Metals 10.1 (2020): 72.

## Al amar tailings waste
| % | P | LOG 2 | H | D | 100D | H | NH | R
Fe | 30.118 | 0.3012704 | -1.730869 | -0.5214596 | 0.3333333 | 33.33333 | 0.5214596 | 6.778975 | 0.04917164 | 46 | composite price, dollars per ton
S | 36.786 | 0.3679704 | -1.442338 | -0.5307378 | 0.1666667 | 16.66667 | 0.5307378 | 6.899592 | 0.02415602 |  |  | $/metric ton
Cu | 32.855 | 0.3286486 | -1.605382 | -0.5276066 | 1 | 100 | 0.5276066 | 6.858886 | 0.1457963 | fe | 37.93 | 3.793
Ni | 0.002 | 2.0006e-05 | -15.60921 | -0.0003122778 | 0.5 | 50 | 0.0003122778 | 0.004059612 | 123.1645
Co | 0.027 | 0.000270081 | -11.85432 | -0.003201627 | 1 | 100 | 0.003201627 | 0.04162115 | 24.02625
Pb | 0.006 | 6.001801e-05 | -14.02425 | -0.0008417072 | 0.5 | 50 | 0.0008417072 | 0.01094219 | 45.69468
Zn | 0.187 | 0.001870561 | -9.062313 | -0.01695161 | 0.5 | 50 | 0.01695161 | 0.2203709 | 2.268902
As | 0.005 | 5.0015e-05 | -14.28728 | -0.0007145784 | 0.2 | 20 | 0.0007145784 | 0.009289519 | 21.52964
Au | 0.016 | 0.000160048 | -12.60921 | -0.002018079 | 1 | 100 | 0.002018079 | 0.02623502 | 38.11699
Ag | 0.01 | 0.00010003 | -13.28728 | -0.001329127 | 1 | 100 | 0.001329127 | 0.01727865 | 57.8749
Bi | 0.01 | 0.00010003 | -13.28728 | -0.001329127 | 0.2 | 20 | 0.001329127 | 0.01727865 | 11.57498
Sb | 0.006 | 6.001801e-05 | -14.02425 | -0.0008417072 | 0.2 | 20 | 0.0008417072 | 0.01094219 | 18.27787
Te | 0.004 | 4.0012e-05 | -14.60921 | -0.0005845437 | 0.25 | 25 | 0.0005845437 | 0.007599068 | 32.89877
Total | 99.97 |  |  |  | 6.85 | 685 |  | 20.90307 | 0.3277031
13
0.5307378
0.0003122778

## Copper tailings
Tailings from a copper mine in KSA
|  |  | probability |  | ENTROPY |  | GRADE |  |  |  | RECYCLABILITY
|  | % | P | LOG 2 | H |  | D | 100D | H | NH | R
| SiO2 | 49.78 | 0.4978498 | -1.006218 | -0.5009452 |  | 0.76635 | 76.635 | 0.5009452 | 5.510397 | 0.1390735
| FeO | 13.89 | 0.1389139 | -2.847737 | -0.3955903 |  | 0.7185 | 71.85 | 0.3955903 | 4.351493 | 0.1651157
| Al2O3 | 11.97 | 0.119712 | -3.062361 | -0.3666012 |  | 0.7645 | 76.45 | 0.3666012 | 4.032614 | 0.1895793
| MgO | 9.13 | 0.09130913 | -3.453097 | -0.3152993 |  | 0.8015 | 80.15 | 0.3152993 | 3.468292 | 0.2310936
| CaO | 3.89 | 0.03890389 | -4.683942 | -0.1822236 |  | 0.8572 | 85.725 | 0.1822236 | 2.004459 | 0.4276465
| Na2O | 0.9 | 0.0090009 | -6.795715 | -0.06116755 |  | 0.8709 | 87.093 | 0.06116755 | 0.6728431 | 1.294358
| NiO | 0.27 | 0.00270027 | -8.532681 | -0.02304054 |  | 0.75 | 75 | 0.02304054 | 0.253446 | 2.959211
| K2O | 0.25 | 0.00250025 | -8.643712 | -0.02161144 |  | 0.91505 | 91.505 | 0.02161144 | 0.2377259 | 3.849182
| Cu | 0.23 | 0.00230023 | -8.764006 | -0.02015923 |  | 1 | 100 | 0.02015923 | 0.2217515 | 4.509552
| SO3 | 9.55 | 0.09550955 | -3.388211 | -0.3236065 |  | 0.7997 | 79.97 | 0.3236065 | 3.559672 | 0.2246555
| Cr2O3 | 0.13 | 0.00130013 | -9.587128 | -0.01246451 |  | 0.8421 | 84.21 | 0.01246451 | 0.1371096 | 6.1418
|  | 99.99 |  |  |  |  | 9.0858 | 908.588 |  | 24.4498 | 0.3716104
|  |  | n=11 | [5 empty] | 0.5009452
0.01246451
|  |  | grade calculation | SiO2 | 0.76635 | 53.26 % O and 46.75 % Si
Hefni, M., Ahmed, H. A., Omar, E. S., & Ali, M. A. (2021). The potential re-use of Saudi mine tailings in mine backfill: A path towards sustainable mining in Saudi Arabia. Sustainability, 13(11), 6204.

## sulfidic mine tailings-EU
|  | probability |  | ENTROPY | GRADE |  |  |  | RECYCLABILITY
| % | P | LOG 2 | H | D | 100D | H | NH | R
Al2O3 | 12 | 0.1050328 | -3.251087851 | -0.3414709 | 0.7645 | 76.45 | 0.3414709 | 2.731767 | 0.2798554
SO3 | 9 | 0.07877462 | -3.666125 | -0.2887976 | 0.7997 | 79.97 | 0.2887976 | 2.310381 | 0.3461334
CaO | 17 | 0.1487965 | -2.748588 | -0.4089802 | 0.8572 | 85.72 | 0.4089802 | 3.271842 | 0.2619931
SiO2 | 42 | 0.3676149 | -1.443733 | -0.5307377 | 0.76635 | 76.635 | 0.5307377 | 4.245902 | 0.1804917
Fe2O3 | 24 | 0.2100656 | -2.251087851 | -0.4728762 | 0.76455 | 76.455 | 0.4728762 | 3.78301 | 0.202101
K2O | 1.8 | 0.01575492 | -5.988053 | -0.09434132 | 0.91505 | 91.505 | 0.09434132 | 0.7547306 | 1.212419
MgO | 5 | 0.04376368 | -4.514122 | -0.1975546 | 0.8015 | 80.15 | 0.1975546 | 1.580437 | 0.5071383
ZnO | 1.15 | 0.01006565 | -6.634416 | -0.06677968 | 0.8871 | 88.71 | 0.06677968 | 0.5342375 | 1.660498
BaO | 2.3 |  |  |  | 6.55595 | 655.595 |  | 19.21231 | 0.341237
114.25
0.5307377
|  | 51 |  |  |  |  | 0.06677968
n=8
Exploring the Potential for Utilization of Medium and Highly
Sulfidic Mine Tailings in Construction Materials: A Review

## Phosphate Mines Utah, USA
Idaho, Western Wyoming, and Northern Utah
WASTE DUMP SAMPLES | [5 empty] | probability |  | ENTROPY | GRADE |  |  |  | RECYCLABILITY
|  |  | ppm to % |  | % | P | LOG 2 | H | D | 100D | H | NH | R
ICP-40 PACKAGE | Al | 3.33 |  | Al | 3.33 | 0.126334 | -2.984685 | -0.3770672 | 0.3333333 | 33.33333 | 0.3770672 | 4.901874 | 0.06800121
| Ca | 13.4 |  | Ca | 13.4 | 0.5083711 | -0.9760462 | -0.4961936 | 0.5 | 50 | 0.4961936 | 6.450517 | 0.07751316
| Fe | 1.5 |  | Fe | 1.5 | 0.05690721 | -4.135245 | -0.2353252 | 0.3333333 | 33.33333 | 0.2353252 | 3.059228 | 0.1089599
| K | 1.4 |  | K | 1.4 | 0.05311339 | -4.23478 | -0.2249236 | 1 | 100 | 0.2249236 | 2.924006 | 0.3419965
| Mg | 1.4 |  | Mg | 1.4 | 0.05311339 | -4.23478 | -0.2249236 | 0.5 | 50 | 0.2249236 | 2.924006 | 0.1709983
| Na | 0.5 |  | Na | 0.5 | 0.01896907 | -5.720207 | -0.108507 | 1 | 100 | 0.108507 | 1.410591 | 0.7089227
| P | 4.7 |  | P | 4.7 | 0.1783092 | -2.487547 | -0.4435526 | 0.2 | 20 | 0.4435526 | 5.766183 | 0.03468499
| Ti | 0.1 |  | Ti | 0.1 | 0.003793814 | -8.042135 | -0.03051036 | 0.25 | 25 | 0.03051036 | 0.3966347 | 0.6303028
| Ag, ppm | 6 | 0.0006 | Ag | 0.0006 | 2.276288e-05 | -15.42296 | -0.0003510709 | 1 | 100 | 0.0003510709 | 0.004563922 | 219.1098
| Co, ppm | 4 | 0.0004 | Co | 0.0004 | 1.517526e-05 | -16.00792 | -0.0002429242 | 1 | 100 | 0.0002429242 | 0.003158015 | 316.6546
| Cu, ppm | 83 | 0.0083 | Cu | 0.0083 | 0.0003148865 | -11.63288 | -0.003663037 | 1 | 100 | 0.003663037 | 0.04761948 | 20.99981
| Ni, ppm | 180 | 0.018 | Ni | 0.018 | 0.0006828865 | -10.51607 | -0.00718128 | 0.5 | 50 | 0.00718128 | 0.09335665 | 5.355805
| Pb, ppm | 14 | 0.0014 | Pb | 0.0014 | 5.311339e-05 | -14.20056 | -0.0007542402 | 0.5 | 50 | 0.0007542402 | 0.009805122 | 50.99375
[5 empty] | 26.3587 |  |  |  | 8.116667 | 811.6667 |  | 27.99154 | 0.2899685
13
0.4961936
0.0002429242

## Uranium mine USA
| Midnite Mine |  | inactive open pit uranium mine |  |  | Washington, USA
| Mean |  | probability |  | ENTROPY | GRADE |  |  |  | RECYCLABILITY
|  | % | P | LOG 2 | H | D | 100D | H | NH | R
| Fe | 18.02 | 0.06168698 | -4.01889 | -0.2479132 | 0.3333333 | 33.33333 | 0.2479132 | 2.479132 | 0.1344557
| V | 31.05 | 0.1062919 | -3.233896 | -0.3437371 | 0.2 | 20 | 0.3437371 | 3.437371 | 0.05818401 |  | pound | doolar | $/metric ton
| Cr | 13.39 | 0.04583733 | -4.447333 | -0.2038539 | 0.5 | 50 | 0.2038539 | 2.038539 | 0.2452737 | cu | 270 | 327.92 | 32.792
| Co | 9.5 | 0.03252088 | -4.94249 | -0.1607341 | 1 | 100 | 0.1607341 | 1.607341 | 0.6221454
| Ni | 14.43 | 0.04939751 | -4.339418 | -0.2143564 | 0.5 | 50 | 0.2143564 | 2.143564 | 0.2332564
| Cu | 157.02 | 0.5375188 | -0.8956128 | -0.4814087 | 1 | 100 | 0.4814087 | 4.814087 | 0.2077237
| As | 8.16 | 0.02793373 | -5.161848 | -0.1441897 | 0.2 | 20 | 0.1441897 | 1.441897 | 0.1387062
| Sn | 0.84 | 0.002875531 | -8.441956 | -0.0242751 | 0.25 | 25 | 0.0242751 | 0.242751 | 1.029862
| Sb | 0.82 | 0.002807066 | -8.476721 | -0.02379471 | 0.2 | 20 | 0.02379471 | 0.2379471 | 0.8405229
| Pb | 38.89 | 0.1331302 | -2.90909 | -0.3872878 | 0.5 | 50 | 0.3872878 | 3.872878 | 0.129103
|  | 292.12 |  |  |  | 4.683333 | 468.3333 |  | 22.31551 | 0.209869
Monitoring uranium mine pollution on Native American lands: Insights | [7 empty] | 10
from tree bark particulate matter on the Spokane Reservation,
Washington, USA | [7 empty] | 0.4814087
0.02379471

## Elizabath copper mine, USA
|  | probability |  | ENTROPY | GRADE |  |  |  | RECYCLABILITY
Element | % | P | LOG 2 | H | D | 100D | H | NH | R
Al | 0.31 | 0.01030311 | -6.600776 | -0.06800853 | 0.3333 | 33.33 | 0.06800853 | 0.5440682 | 0.612607
Ca | 1.271 | 0.04224275 | -4.565152 | -0.1928446 | 0.5 | 50 | 0.1928446 | 1.542757 | 0.3240951
Fe | 28.2 | 0.9372507 | -0.09349305 | -0.08762643 | 0.3333333 | 33.33333 | 0.08762643 | 0.7010114 | 0.4755034
K | 0.06 | 0.00199415 | -8.97001 | -0.01788755 | 1 | 100 | 0.01788755 | 0.1431004 | 6.9881
Mg | 0.05 | 0.001661792 | -9.233044 | -0.0153434 | 0.5 | 50 | 0.0153434 | 0.1227472 | 4.073413
Na | 0.014 | 0.0004653018 | -11.06954 | -0.005150679 | 1 | 100 | 0.005150679 | 0.04120543 | 24.26864
P | 0.165 | 0.005483914 | -7.510578 | -0.04118736 | 0.2 | 20 | 0.04118736 | 0.3294989 | 0.6069823
Ti | 0.018 | 0.0005982451 | -10.70698 | -0.006405396 | 0.25 | 25 | 0.006405396 | 0.05124317 | 4.878699
| 30.088 |  |  |  | 4.116633 | 411.6633 |  | 3.475632 | 1.184427
8
0.1928446
0.005150679

## kyanite mine waste, USA
Central Virginia, USA
|  | probability |  | ENTROPY |  | GRADE |  |  |  | RECYCLABILITY
| % | P | LOG 2 | H |  | D | 100D | H | NH | R
P2O5 | 0.24 | 0.002319289 | -8.752102 | -0.02029865 |  | 0.9 | 90 | 0.02029865 | 0.2232852 | 4.03072
SiO2 | 19.87 | 0.1920178 | -2.380688 | -0.4571345 |  | 0.76635 | 76.635 | 0.4571345 | 5.028479 | 0.1524019
TiO2 | 1.29 | 0.01246618 | -6.325837 | -0.07885901 |  | 0.6905 | 69.05 | 0.07885901 | 0.8674491 | 0.7960122
MnO2 | 0.01 | 9.663703e-05 | -13.33706 | -0.001288854 |  | 0.825 | 82.5 | 0.001288854 | 0.0141774 | 58.19121
Al2O3 | 22.79 | 0.2202358 | -2.182879 | -0.4807481 |  | 0.7645 | 76.45 | 0.4807481 | 5.288229 | 0.1445663
Fe2O3 | 45.18 | 0.4366061 | -1.195596 | -0.5220044 |  | 0.76455 | 76.455 | 0.5220044 | 5.742049 | 0.1331493
MgO | 0.83 | 0.008020874 | -6.962025 | -0.05584152 |  | 0.8015 | 80.15 | 0.05584152 | 0.6142567 | 1.304829
CaO | 3.32 | 0.03208349 | -4.962025 | -0.1591991 |  | 0.8572 | 85.72 | 0.1591991 | 1.75119 | 0.4894957
Na2O | 6.87 | 0.06638964 | -3.912898 | -0.2597759 |  | 0.8709 | 87.09 | 0.2597759 | 2.857535 | 0.3047732
K2O | 2.52 | 0.02435253 | -5.359784 | -0.1305243 |  | 0.91505 | 91.505 | 0.1305243 | 1.435768 | 0.6373246
S | 0.56 | 0.005411674 | -7.529709 | -0.04074833 |  | 0.1666667 | 16.66667 | 0.04074833 | 0.4482316 | 0.3718316
Total (wt%) | 103.48 |  |  |  |  | 8.322217 | 832.2217 |  | 24.27065 | 0.3428922
11
0.5220044
0.001288854

## copper mine waste, USA
sulfidic shale and copper mine waste: | Tennessee, and North Carolina, USA
Element |  |  | Hazel Creek mine dump
|  |  | HCM-DUMP1A | HCM-DUMP1B | HCM-DUMP2A
|  |  | Upper dump | Upper dump | Lower dump
|  | probability |  | ENTROPY |  | GRADE |  |  |  | RECYCLABILITY
Major elements (%) | % | P | LOG 2 | H |  | D | 100D | H | NH | R
Al | 8.3 | 0.3505068 | -1.512486 | -0.5301365 |  | 0.3333 | 33.33 | 0.5301365 | 4.241092 | 0.07858825
Ca | 0.23 | 0.009712838 | -6.685891 | -0.06493898 |  | 0.5 | 50 | 0.06493898 | 0.5195118 | 0.962442
Fe | 8.8 | 0.3716216 | -1.428094 | -0.5307105 |  | 0.3333333 | 33.33333 | 0.5307105 | 4.245684 | 0.07851111
K | 2.6 | 0.1097973 | -3.187086 | -0.3499334 |  | 1 | 100 | 0.3499334 | 2.799467 | 0.3572108
Mg | 2.9 | 0.1224662 | -3.029544 | -0.3710168 |  | 0.5 | 50 | 0.3710168 | 2.968135 | 0.168456
Na | 0.48 | 0.02027027 | -5.624491 | -0.11401 |  | 1 | 100 | 0.11401 | 0.9120796 | 1.096396
P | 0.08 | 0.003378378 | -8.209454 | -0.02773464 |  | 0.2 | 20 | 0.02773464 | 0.2218771 | 0.9013998
Ti | 0.29 | 0.01224662 | -6.351472 | -0.07778408 |  | 0.25 | 25 | 0.07778408 | 0.6222726 | 0.4017532
| 23.68 |  |  |  |  | 4.116633 | 411.6633 |  | 16.53012 | 0.2490383
8
0.5307105
0.02773464

## Jincheng, Shanxi Province,China
Chemical composition of the fly-ash and coal gangue.
Jincheng, Shanxi Province
|  | probability |  | ENTROPY | GRADE |  |  |  | RECYCLABILITY |  |  | probability |  | ENTROPY | GRADE |  |  |  | RECYCLABILITY
Flay ash | % | P | LOG 2 | H | D | 100D | H | NH | R | Coal gangue | % | P | LOG 2 | H | D | 100D | H | NH | R
SiO2 | 50.6 | 0.5698198 | -0.8114222912 | -0.4623645 | 0.76635 | 76.635 | 0.4623645 | 2.311823 | 0.3314917 | SiO2 | 53.16 | 0.654438 | -0.6116715 | -0.4003011 | 0.76635 | 76.635 | 0.4003011 | 2.001506 | 0.3828868
Al2O3 | 27.2 | 0.3063063 | -1.706953 | -0.5228505 | 0.7645 | 76.45 | 0.5228505 | 2.614252 | 0.2924354 | Al2O3 | 15.53 | 0.1911855 | -2.386955 | -0.4563512 | 0.7645 | 76.45 | 0.4563512 | 2.281756 | 0.335049
Fe2O3 | 7 | 0.07882883 | -3.665133 | -0.2889181 | 0.76455 | 76.455 | 0.2889181 | 1.444591 | 0.5292503 | Fe2O3 | 7.43 | 0.09146867 | -3.450579 | -0.3156198 | 0.76455 | 76.455 | 0.3156198 | 1.578099 | 0.4844753
CaO | 2.8 | 0.03153153 | -4.987061 | -0.1572497 | 0.8572 | 85.72 | 0.1572497 | 0.7862483 | 1.090241 | CaO | 4.14 | 0.05096639 | -4.29431 | -0.2188655 | 0.8572 | 85.72 | 0.2188655 | 1.094327 | 0.7833122
MgO | 1.2 | 0.01351351 | -6.209453 | -0.08391153 | 0.8015 | 80.15 | 0.08391153 | 0.4195577 | 1.910345 | MgO | 0.97 | 0.0119414 | -6.387884 | -0.07628029 | 0.8015 | 80.15 | 0.07628029 | 0.3814014 | 2.10146
| 88.8 |  |  |  | 3.9541 | 395.41 |  | 7.576472 | 0.521892 |  | 81.23 |  |  |  | 3.9541 | 395.41 |  | 7.33709 | 0.5389194
[7 empty] | 5 | [9 empty] | 5
[7 empty] | 0.5228505 | [9 empty] | 0.4563512
[7 empty] | 0.08391153 | [9 empty] | 0.07628029
Note: The coal gangue data comes from Jincheng, Shanxi Province. The fly-ash data is the national average. See The High-tech Research Process of Industrial Solid Waste in
China in International Workshop on Sustainable Development and Concrete Technology.

## Australia
all sourced from Geo Discoveries, West Gosford, New South Wales, Australia).
Original KLC material
|  | probability |  | ENTROPY | GRADE |  |  |  | RECYCLABILITY
| % | P | LOG 2 | H | D | 100D | H | NH | R
Al | 1.7 | 0.03563941 | -4.810383 | -0.1714392 | 0.3333 | 33.33 | 0.1714392 | 1.028635 | 0.3240216
Fe | 3.5 | 0.07337526 | -3.768562 | -0.2765193 | 0.3333333 | 33.33333 | 0.2765193 | 1.659116 | 0.2009103
K | 1.2 | 0.02515723 | -5.312883 | -0.1336574 | 1 | 100 | 0.1336574 | 0.8019446 | 1.246969
Mg | 0.4 | 0.008385744 | -6.897845 | -0.05784357 | 0.5 | 50 | 0.05784357 | 0.3470614 | 1.440667
Na | 0.3 | 0.006289308 | -7.312883 | -0.04599297 | 1 | 100 | 0.04599297 | 0.2759578 | 3.623742
Si | 40.6 | 0.851153 | -0.2325095 | -0.1979012 | 0.25 | 25 | 0.1979012 | 1.187407 | 0.2105428
| 47.7 |  |  |  | 3.416633 | 341.6633 |  | 5.300122 | 0.644633
6
0.2765193
0.04599297
Evolution of pyrite oxidation from a 10-year kinetic leach study:
Implications for secondary mineralisation in acid mine drainage control

## São Pedro da Cova,PORTUGAL
|  | probability |  |  | GRADE |  |  |  | RECYCLABILITY
Elements 1 | % | P | log2 | H | D | 100D | H | NH | R
Al | 9.72 | 0.05154311 | -4.278077 | -0.2205054 | 0.3333 | 33.33 | 0.2205054 | 3.087075 | 0.1079663
Ca | 0.01 | 5.302789e-05 | -14.20289 | -0.0007531493 | 0.5 | 50 | 0.0007531493 | 0.01054409 | 47.41993
Fe | 3.44 | 0.0182416 | -5.776624 | -0.1053748 | 0.3333333 | 33.33333 | 0.1053748 | 1.475248 | 0.2259507
K | 1.98 | 0.01049952 | -6.573532 | -0.06901895 | 1 | 100 | 0.06901895 | 0.9662653 | 1.034912
Mg | 0.12 | 0.0006363347 | -10.61793 | -0.006756555 | 0.5 | 50 | 0.006756555 | 0.09459177 | 5.285872
Na | 0.4 | 0.002121116 | -8.880961 | -0.01883755 | 1 | 100 | 0.01883755 | 0.2637256 | 3.791819
P | 0.07 | 0.0003711952 | -11.39554 | -0.004229968 | 0.2 | 20 | 0.004229968 | 0.05921956 | 3.377263
S | 0.3 | 0.001590837 | -9.295998 | -0.01478842 | 0.1666667 | 16.66667 | 0.01478842 | 0.2070378 | 0.8050059
Ti | 0.34 | 0.001802948 | -9.115426497 | -0.01643464 | 0.25 | 25 | 0.01643464 | 0.230085 | 1.086555
As | 72 | 0.3818008 | -1.389108 | -0.5303625 | 0.2 | 20 | 0.5303625 | 7.425075 | 0.02693575
Co | 2.1 | 0.01113586 | -6.488644 | -0.07225661 | 1 | 100 | 0.07225661 | 1.011593 | 0.9885403
Cu | 25.2 | 0.1336303 | -2.903681 | -0.3880197 | 1 | 100 | 0.3880197 | 5.432276 | 0.1840849
Ni | 19.6 | 0.1039347 | -3.266251 | -0.3394767 | 0.5 | 50 | 0.3394767 | 4.752674 | 0.1052039
Pb | 47 | 0.2492311 | -2.004444 | -0.4995698 | 0.5 | 50 | 0.3394767 | 4.752674 | 0.1052039
Sb | 6.3 |  |  |  | 0.2 | 20 | 0.3394767 | 4.752674 | 0.04208157
| 188.58 |  |  |  | 7.6833 | 768.33 |  | 34.52076 | 0.2225704
14
0.0007531493
0.5303625
1 Major elements highlighted in italic; 2 LREE: Low Rare Earth Elements; 3 HREE: Heavy Rare Earth Elements
Changes Induced by Self-Burning in Technosols from a Coal
Mine Waste Pile: A Hydropedological Approach

## Pahang
active gold mining area in Selinsing, Pahang
Waste Dump
|  | probability |  | ENTROPY | GRADE |  |  |  | RECYCLABILITY
| % | P | LOG 2 | H | D | 100D | H | NH | R
MgO | 5.74 | 0.06070862 | -4.041955 | -0.2453815 | 0.8015 | 80.15 | 0.2453815 | 1.226907 | 0.6532685
SiO2 | 54.81 | 0.5796933 | -0.7866383 | -0.456009 | 0.76635 | 76.635 | 0.456009 | 2.280045 | 0.3361118
Fe2O3 | 5.71 | 0.06039133 | -4.049515 | -0.2445556 | 0.76455 | 76.455 | 0.2445556 | 1.222778 | 0.6252567
Al2O3 | 24.35 | 0.2575357 | -1.957156 | -0.5040375 | 0.7645 | 76.45 | 0.5040375 | 2.520187 | 0.3033505
K2O | 3.94 | 0.04167107 | -4.58481 | -0.191054 | 0.91505 | 91.505 | 0.191054 | 0.9552698 | 0.957897
| 94.55 |  |  |  | 4.01195 | 401.195 |  | 8.205187 | 0.4889529
5
Note: *indicate the divalent cation which can influence the mineral carbonation process
0.5040375
0.191054
The Mineralogy and Chemical Properties of Sedimentary Waste Rocks with
Carbon Sequestration Potential at the Selinsing Gold Mine, Pahang

## southern Poland
calamine miningwaste and tailings of the Olkusz Zn–Pb ore district, southern Poland
Zn- and Pb- bearing Mn and Fe oxides
|  | probability |  | ENTROPY | GRADE |  |  |  | RECYCLABILITY
| % | P | LOG 2 | H | D | 100D | H | NH | R
Mn | 37.3 | 0.3748744 | -1.415521 | -0.5306425 | 0.1428571 | 14.28571 | 0.5306425 | 4.24514 | 0.03365193
Si | 1.9 | 0.01909548 | -5.710625 | -0.1090471 | 0.25 | 25 | 0.1090471 | 0.8723769 | 0.2865734
Fe | 13.5 | 0.1356784 | -2.881737 | -0.3909895 | 1 | 100 | 0.3909895 | 3.127916 | 0.3197017
Al | 0.5 | 0.005025126 | -7.636625 | -0.038375 | 0.3333 | 33.33 | 0.038375 | 0.307 | 1.085668
Pb | 21.5 | 0.2160804 | -2.21036 | -0.4776154 | 0.5 | 50 | 0.4776154 | 3.820924 | 0.1308584
Zn | 6.6 | 0.06633166 | -3.914159 | -0.2596326 | 0.5 | 50 | 0.2596326 | 2.077061 | 0.2407247
Ca | 0.5 | 0.005025126 | -7.636625 | -0.038375 | 0.3333333 | 33.33333 | 0.038375 | 0.307 | 1.085776
O | 17.7 | 0.1778894 | -2.490947 | -0.4431132 | 0.5 | 50 | 0.4431132 | 3.544906 | 0.1410475
| 99.5 |  |  |  | 3.55949 | 355.949 |  | 18.30232 | 0.194483
8
0.038375
0.5306425

## Sheet3
| Mining waste |  | R (/bit) | price | Potential Revenue $/metric ton |  |  |  |  | Mining waste |  | Potential Revenue $/metric ton | R (/bit) |  |  | R (/bit)
TAILINGS | Gold tailings | GT | 0.3277031 | 3.793 | 1.242978 |  |  |  |  | Gold tailings | GT | 1.242978 | 0.3277031 |  | Zn-pb ore | 0.194483 |  | 1.184427
| Copper tailings | CT | 0.3716104 | 11.649 | 4.328889 |  |  |  |  | Copper tailings | CT | 4.328889 | 0.3716104 |  | MUM | 0.209869 |  | 0.194483
| Sulfidic tailings | ST | 0.341237 | 11.649 | 3.97507 |  |  |  |  | Sulfidic tailings | ST | 3.97507 | 0.341237 |  | CMW | 0.2225704
| Gold mine tailings | GMW | 0.4889529 | 11.649 | 5.695812 |  |  |  |  | Gold mine waste | GMW | 5.695812 | 0.4889529 |  | SS&CMW | 0.2490383
| Silver mine tailings | SMT | 0.7492 | 11.649 | 8.7274308 |  |  |  |  | Silver tailings | SiT | 8.7274308 | 0.7492 |  | PMU | 0.2899685
| Phosphate mines utah | PMU | 0.2899685 | 11.649 | 3.377843 |  |  |  |  | Phosphate mines utah | PMU | 3.377843 | 0.2899685 |  | GT | 0.3277031
Copper Mine | Sulfidic shale & copper mine waste | SS&CMW | 0.2490383 | 3.793 | 0.9446024 |  |  |  |  | Sulfidic shale & copper mine waste | SS&CMW | 0.9446024 | 0.2490383 |  | ST | 0.341237
| Elizabeth copper mine | ECM | 1.184427 | 3.793 | 4.492533 |  |  |  |  | Elizabeth copper mine | ECM | 4.492533 | 1.184427 |  | KM | 0.3429
| Copper Mine Waste Rocks (CMWR) | CMWR | 0.3867 | 11.649 | 4.5046683 |  |  |  |  | Copper Mine Waste Rocks (CMWR) | CMWR | 4.5046683 | 0.3867 |  | CT | 0.3716104
| Pyritic Mine Waste | PMW | 0.644633 | 3.793 | 2.445093 |  |  |  |  | Pyritic Mine Waste | PMW | 2.445093 | 0.644633 |  | CMWR | 0.3867
Coal waste | Coal gangue | CG | 0.5389194 | 11.649 | 6.277872 |  |  |  |  | Coal gangue | CG | 6.277872 | 0.5389194 |  | MSMW | 0.4113
| Fly-ash | FA | 0.521892 | 11.649 | 6.07952 |  |  |  |  | Fly-ash | FA | 6.07952 | 0.521892 |  | GMW | 0.4889529
| Coal mine waste | CMW | 0.2225704 | 3.793 | 0.8442096 |  |  | 0.8523345 |  | Coal mine waste | CMW | 0.8442096 | 0.2225704 |  | FA | 0.521892
| Moroccan Solid Mining Wastes | MSMW | 0.4113 | 11.649 | 4.7912337 |  |  |  |  | Moroccan Solid Mining Wastes | MSMW | 4.7912337 | 0.4113 |  | CG | 0.5389194
Metallurgical waste | Zn–Pb ore | Zn-pb ore | 0.194483 | 3.793 | 0.737674 |  |  |  |  | Zn–Pb ore | Zn-pb ore | 0.737674 | 0.194483 |  | PMW | 0.644633
| Metallurgical waste | MW | 0.8523345 | 11.649 | 3.817413 |  |  |  |  | Metallurgical waste | MW | 3.817413 | 0.8523345 |  | SMT | 0.7492
other | Midnite uranium mine | MUM | 0.209869 | 32.792 | 6.882025 |  | 8.7274308 |  |  | Midnite uranium mine | MUM | 6.882025 | 0.209869 |  | MW | 0.8523345
| Kyanite mine | KM | 0.3429 | 11.649 | 3.9944421 |  |  |  |  | Kyanite mine | KM | 3.9944421 | 0.3429 |  | ECM | 1.184427
|  | GT | CT | ST | PMU | MUM | SS&CMW | ECM | KM | FA | CG | CMW | CT | GT |  | CT | PMW
|  | 0.3277031 | 0.3716104 | 0.341237 | 0.2899685 | 0.209869 | 0.2490383 | 1.184427 | 0.3429 | 0.521892 | 0.5389194 | 0.2225704 | 0.3716104 | 0.3277031 |  | 0.3716104 | 0.644633
[10 empty] | Gold tailings | Copper tailings | Sulfidic tailings | Silver tailings | Phosphate mines utah | Sulfidic shale & copper mine waste | Elizabeth copper mine | Copper Mine Waste Rocks (CMWR) | Pyritic Mine Waste | Coal gangue | Fly-ash | Coal mine waste | Moroccan Solid Mining Wastes | Zn–Pb ore | Metallurgical waste | Midnite uranium mine | Kyanite mine
[10 empty] | GT | CT | ST | SiT | PMU | SS&CMW | ECM | CMWR | PMW | CG | FA | CMW | MSMW | Zn-pb ore | MW | MUM | KM
[9 empty] | Zn-pb ore | CMW | MUM | SS&CMW | GT | ST | KM | CT | MSMW | GMW | FA | CG | PMW | SMT | MW | ECM
[9 empty] | 0.194483 | 0.2225704 | 0.209869 | 0.2490383 | 0.3277031 | 0.341237 | 0.3429 | 0.3716104 | 0.4113 | 0.4889529 | 0.521892 | 0.5389194 | 0.644633 | 0.7492 | 0.8523345 | 1.184427
|  | GT | CT | ST | GMW | SMT | PMU | SS&CMW | ECM | PMW | CMWR | CG | CMW | MSMW | Zn-pb ore | MW | KM
|  | 0.3277031 | 0.3716104 | 0.341237 | 0.4889529 | 0.7492 | 0.2899685 | 0.2490383 | 1.184427 | 0.644633 | 0.3867 | 0.5389194 | 0.2225704 | 0.4113 | 0.194483 | 0.8523345 | 0.3429

## Morocco
silver mine tailings, Morocco
|  | probability |  | ENTROPY | GRADE |  |  |  | RECYCLABILITY
| % | P | LOG 2 | H | D | 100D | H | NH | R
S | 0.58 | 0.008002208 | -6.965386 | -0.05573847 | 0.1666667 | 16.66667 | 0.05573847 | 0.4459077 | 37.37694
Cu | 0.08 | 0.001103753 | -9.823367 | -0.01084257 | 1 | 100 | 0.01084257 | 0.08674055 | 1152.863
Pb | 0.24 | 0.003311258 | -8.238405 | -0.02727949 | 0.5 | 50 | 0.02727949 | 0.2182359 | 229.1099
Zn | 0.37 | 0.005104857 | -7.613914 | -0.03886794 | 0.5 | 50 | 0.03886794 | 0.3109435 | 160.8009
SiO2 | 59.3 | 0.8181567 | -0.2895509 | -0.236898 | 0.76635 | 76.635 | 0.236898 | 1.895184 | 40.43671
Al2O3 | 10.6 | 0.1462472 | -2.773519 | -0.4056195 | 0.7645 | 76.45 | 0.4056195 | 3.244956 | 23.55964
CaO | 1.02 | 0.01407285 | -6.150942 | -0.08656127 | 0.8572 | 85.72 | 0.08656127 | 0.6924901 | 123.7852
MgO | 0.29 | 0.004001104 | -7.965386 | -0.03187034 | 0.8015 | 80.15 | 0.03187034 | 0.2549627 | 314.3597
| 72.48 |  |  |  | 5.356217 | 535.6217 |  | 7.14942 | 74.9182
8
0.01084257
0.4056195

## copper mine waste rocks Morocoo
copper mine waste rocks (CMWR)
|  | probability |  | ENTROPY | GRADE |  |  |  | RECYCLABILITY
| % | P | LOG 2 | H | D | 100D | H | NH | R
SiO2 | 41.58 | 0.5226901 | -0.9359722 | -0.4892234 | 0.76635 | 76.635 | 0.4892234 | 4.403011 | 17.40514
Al2O3 | 11.58 | 0.1455688 | -2.780227 | -0.4047143 | 0.7645 | 76.45 | 0.4047143 | 3.642429 | 20.98874
Fe2O3 | 3.88 | 0.04877436 | -4.357733 | -0.2125456 | 0.76455 | 76.455 | 0.2125456 | 1.912911 | 39.96789
CaO | 9.83 | 0.1235701 | -3.016599 | -0.3727613 | 0.8572 | 85.72 | 0.3727613 | 3.354852 | 25.55105
MgO | 7.31 | 0.09189189 | -3.443919 | -0.3164682 | 0.8015 | 80.15 | 0.3164682 | 2.848214 | 28.14044
K2O | 4.62 | 0.05807668 | -4.105897 | -0.2384569 | 0.91505 | 91.505 | 0.2384569 | 2.146112 | 42.63757
MnO | 0.15 | 0.001885607 | -9.050755 | -0.01706616 | 0.8871 | 88.71 | 0.01706616 | 0.1535955 | 577.5561
TiO2 | 0.42 | 0.005279698 | -7.565329 | -0.03994265 | 0.6905 | 69.05 | 0.03994265 | 0.3594839 | 192.0809
P2O5 | 0.18 | 0.002262728 | -8.787721 | -0.01988422 | 0.9 | 90 | 0.01988422 | 0.178958 | 502.9113
| 79.55 |  |  |  | 7.34675 | 734.675 |  | 18.99957 | 38.66799
9
0.4892234
0.01706616

## Moroccan solid mining wastes
Moroccan solid mining wastes
|  | probability |  | ENTROPY | GRADE |  |  |  | RECYCLABILITY
| % | P | LOG 2 | H | D | 100D | H | NH | R
SiO2 | 43.26 | 0.5513216 | -0.859034 | -0.473604 | 0.76635 | 76.635 | 0.473604 | 4.262436 | 17.97916
Al2O3 | 10.13 | 0.1291005 | -2.953433 | -0.3812897 | 0.7645 | 76.45 | 0.3812897 | 3.431608 | 22.27819
TiO2 | 1.1 | 0.01401881 | -6.156492 | -0.0863067 | 0.6905 | 69.05 | 0.0863067 | 0.7767603 | 88.89486
Fe2O3 | 8.59 | 0.1094742 | -3.191338 | -0.349369 | 0.76455 | 76.455 | 0.349369 | 3.144321 | 24.31526
MnO | 0.156 | 0.001988122 | -8.974378 | -0.01784216 | 0.8871 | 88.71 | 0.01784216 | 0.1605794 | 552.4368
MgO | 2.65 | 0.03377259 | -4.888003 | -0.1650805 | 0.8015 | 80.15 | 0.1650805 | 1.485725 | 53.94673
CaO | 11.23 | 0.1431193 | -2.80471 | -0.4014081 | 0.8572 | 85.72 | 0.4014081 | 3.612673 | 23.72758
K2O | 1.19 | 0.0151658 | -6.043034 | -0.09164747 | 0.91505 | 91.505 | 0.09164747 | 0.8248273 | 110.9384
P2O5 | 0.16 | 0.0020391 | -8.937852 | -0.01822517 | 0.9 | 90 | 0.01822517 | 0.1640265 | 548.6917
| 78.466 |  |  |  | 7.34675 | 734.675 |  | 17.86296 | 41.12841
9
0.473604
0.01784216

## Table S1
Table S1. Cost–benefit analysis for metal processability.
Cost | Explanation | Benefit | Explanation
Collection and transportation costs | Collecting and transporting mining waste can be expensive, especially if the mine is remote. Labor costs for processing the waste and extracting metals. | Reduced environmental impact | Processing metals from mining waste can reduce the amount of waste sent to landfills, which can have a positive environmental impact.
Processing costs | Separating and extracting metals from mining waste requires specialized equipment and can be expensive. | Conservation of natural resources | Mining waste requires less landfill space.
Energy costs | Energy and water are required for the processability process. | Economic benefits | Recovery of valuable metals from waste, which can be sold and generate revenue.
Disposal costs | If the mining waste is not recycled, it must be disposed of in a way that is safe for the environment. This can be costly. | Improved sustainability | There is a decrease in the necessity for extracting fresh ore, which can preserve natural resources and lessen the environmental effects of mining.