## O.ficus-indica- Dermal tissue
Raw data & statistics tensile testing
Opuntia Junctions
Mylo et al., 2021 - Plants
Opuntia ficus-indica
Dermal tissue
Orientation | Pot | Branch | Thickness |  |  | Width |  |  |  | Minimal cross-section | Initial length | Poisson measurments | [5 empty] | Poisso's ratio
|  |  | A | B | minimum | top | middle | bottom | minimum |  |  | l0 | l1 | Δl | d0 | d1 | Δd |  | Max Force | Max Strength | Elastic modulus |  | Deformation at Break | Work | Work per Area
|  |  | [mm] | [mm] | [mm] | [mm] | [mm] | [mm] | [mm] | [mm²] | [mm] | [px] | [px] | [px] | [px] | [px] | [px] |  | [N] | [MPa] | [N/mm²] | R2 | [%] | [mJ] | [mJ/mm²]
longitudinal | A | 1 | 0.278 | 0.188 | 0.188 | 7.64 | 7.61 | 7.57 | 7.57 | 1.42316 | 20.86 | 730 | 874.002 | 144.002 | 264 | 241.002 | -22.998 | 0.4416116 | 5.39515 | 3.790965 | 31.20738 | 0.998329 | 24.75072 | 20.4326865 | 14.35727
longitudinal | A | 2 | 0.206 | 0.209 | 0.206 | 7.63 | 7.8 | 7.86 | 7.63 | 1.57178 | 19.82 | 604.053 | 696.026 | 91.973 | 238 | 218.009 | -19.991 | 0.551661 | 6.1332 | 3.902073 | 43.9479 | 0.9994399 | 17.50757 | 16.810568 | 10.69524
longitudinal | A | 3 | 0.263 | 0.175 | 0.175 | 7.71 | 7.97 | 7.7 | 7.7 | 1.3475 | 15.65 | 494 | 586.003 | 92.003 | 250 | 224 | -26 | 0.5584166 | 7.03905 | 5.223785 | 42.59558 | 0.9995723 | 21.29073 | 18.4213247 | 13.67074
longitudinal | A | 4 | 0.413 | 0.223 | 0.223 | 8.83 | 8.67 | 8.81 | 8.67 | 1.93341 | 20.5 | 676.027 | 758.003 | 81.976 | 300 | 282 | -18 | 0.4947987 | 7.0217 | 3.63177 | 37.21582 | 0.9994841 | 18.14634 | 21.1323498 | 10.93009
longitudinal | A | 5 | 0.296 | 0.245 | 0.245 | 7.98 | 4.17 | 10.89 | 4.17 | 1.02165 | 28.39 | 840 | 898.009 | 58.009 | 118.017 | 110.018 | -7.999 | 0.9814655 | 3.68825 | 3.610092 | 83.53032 | 0.9948482 | 9.975343 | 8.16203525 | 7.989072
longitudinal | A | 6 | 0.242 | 0.207 | 0.207 | 9.77 | 5.81 | 8.3 | 5.81 | 1.20267 | 21.76 | 524.004 | 612.029 | 88.025 | 144 | 128 | -16 | 0.6614333 | 4.9647 | 4.128065 | 34.25265 | 0.9997878 | 17.734375 | 12.5641339 | 10.44687
longitudinal | B | 7 | 0.228 | 0.343 | 0.228 | 9.27 | 7.33 | 10.01 | 7.33 | 1.67124 | 23.22 | 618.013 | 708.011 | 89.998 | 188.011 | 168.012 | -19.999 | 0.7304488 | 6.7523 | 4.040293 | 44.23932 | 0.9985317 | 16.50732 | 19.0601865 | 11.40482
longitudinal | B | 8 | 0.222 | 0.263 | 0.222 | 6.7 | 4.71 | 7.09 | 4.71 | 1.04562 | 29.84 | 660.148 | 778.01 | 117.862 | 120 | 101.5 | -18.5 | 0.8634913 | 3.97875 | 3.805159 | 38.12551 | 0.9992487 | 14.83244 | 11.1252855 | 10.63989
longitudinal | B | 9 | 0.216 | 0.249 | 0.216 | 8.25 | 5.8 | 7.95 | 5.8 | 1.2528 | 25.68 | 860.002 | 980.051 | 120.049 | 166.012 | 144 | -22.012 | 0.9498629 | 5.3836 | 4.297254 | 46.36189 | 0.992453 | 16.96262 | 16.626152 | 13.27119
longitudinal | B | 10 | 0.244 | 0.381 | 0.244 | 8.73 | 6.83 | 9.76 | 6.83 | 1.66652 | 24.93 | 672.003 | 764 | 91.997 | 202.01 | 186.011 | -15.999 | 0.5785189 | 7.51395 | 4.508767 | 49.18229 | 0.9994922 | 15.4994 | 21.9528495 | 13.17287
longitudinal | B | 11 | 0.234 | 0.216 | 0.216 | 8.71 | 5.54 | 8.1 | 5.54 | 1.19664 | 21.95 | 640.003 | 740.003 | 100 | 158 | 142 | -16 | 0.6481043 | 6.1079 | 5.104208 | 58.98277 | 0.9988452 | 15.53075 | 14.9210906 | 12.46916
longitudinal | B | 12 | 0.244 | 0.36 | 0.244 | 8.85 | 4.9 | 8 | 4.9 | 1.1956 | 21.11 | 636.028 | 766.023 | 129.995 | 152 | 132 | -20 | 0.6437778 | 9.85195 | 8.240172 | 99.21584 | 0.9969928 | 21.928 | 29.2558117 | 24.46956
transverse | A | 1 | 0.206 | 0.169 | 0.169 | 8.63 | 9.04 | 8.78 | 8.63 | 1.45847 | 19.28 | 614.16 | 748.11 | 133.95 | 270.007 | 248.008 | -21.999 | 0.3735655 | 5.95505 | 4.184385 | 38.52864 | 0.9972488 | 21.02589 | 21.74433865 | 15.27891
transverse | A | 2 | 0.297 | 0.234 | 0.234 | 8.31 | 8.64 | 8.13 | 8.13 | 1.90242 | 19.84 | 722 | 870.009 | 148.009 | 292.007 | 258.031 | -33.976 | 0.5675813 | 6.41645 | 4.082283 | 33.33956 | 0.9953976 | 22.37639 | 20.4238314 | 12.99408
transverse | A | 3 | 0.311 | 0.244 | 0.244 | 8.64 | 8.44 | 8.37 | 8.37 | 2.04228 | 18.41 | 442.005 | 476 | 33.995 | 200 | 186 | -14 | 0.9101441 | 4.89595 | 3.633358 | 29.54053 | 0.9871373 | 22.29393 | 13.2925067 | 9.864569
transverse | A | 4 | 0.18 | 0.179 | 0.179 | 7.76 | 8.31 | 8.35 | 7.76 | 1.38904 | 27.7 | 774.01 | 870.009 | 95.999 | 224.009 | 212 | -12.009 | 0.4322363 | 4.1752 | 2.159501 | 17.7014 | 0.999187 | 20.80488 | 12.9795181 | 6.713278
transverse | A | 5 | 0.203 | 0.198 | 0.198 | 8.77 | 5.78 | 9.25 | 5.78 | 1.14444 | 32.45 | 872.021 | 1020.096 | 148.075 | 152 | 140 | -12 | 0.464925 | 5.58565 | 5.467283 | 57.40812 | 0.9956822 | 18.74604 | 21.67027765 | 21.21106
transverse | A | 6 | 0.192 | 0.232 | 0.192 | 9.95 | 7.22 | 10.51 | 7.22 | 1.38624 | 27.55 | 714.011 | 772.01 | 57.999 | 188 | 184 | -4 | 0.2619308 | 3.65635 | 3.040194 | 45.276 | 0.9947037 | 14.11765 | 10.0313389 | 8.340891
transverse | B | 7 | 0.197 | 0.258 | 0.197 | 10.05 | 7.17 | 10.11 | 7.17 | 1.41249 | 17.22 | 534 | 596.054 | 62.054 | 210.01 | 200 | -10.01 | 0.4101716 | 5.8725 | 3.513858 | 45.11041 | 0.9994367 | 13.42377 | 15.9729225 | 9.557528
transverse | B | 8 | 0.29 | 0.247 | 0.247 | 11.43 | 8.15 | 10.97 | 8.15 | 2.01305 | 17.66 | 758 | 874.002 | 116.002 | 234.009 | 202 | -32.009 | 0.893806 | 4.5262 | 4.328724 | 39.18511 | 0.9998395 | 15.21113 | 14.3819979 | 13.75452
transverse | B | 9 | 0.215 | 0.161 | 0.161 | 7.33 | 5.18 | 7.5 | 5.18 | 0.83398 | 23.59 | 818.01 | 952.002 | 133.992 | 170.012 | 152 | -18.012 | 0.6467882 | 4.3244 | 3.451788 | 27.62149 | 0.9996659 | 16.96651 | 11.6953231 | 9.335347
transverse | B | 10 | 0.253 | 0.408 | 0.253 | 10.47 | 7.39 | 10.36 | 7.39 | 1.86967 | 28.57 | 872.112 | 966.008 | 93.896 | 232 | 220.009 | -11.991 | 0.4800568 | 6.62075 | 3.9728 | 42.3251 | 0.9986723 | 14.88167 | 19.82404375 | 11.89547
transverse | B | 11 | 0.192 | 0.189 | 0.189 | 8.36 | 5.72 | 8.4 | 5.72 | 1.08108 | 19.47 | 504.004 | 584.003 | 79.999 | 152.013 | 134.015 | -17.998 | 0.7459212 | 4.7152 | 3.940366 | 60.26259 | 0.9976575 | 14.10023 | 12.841567 | 10.73135
transverse | B | 12 | 0.247 | 0.29 | 0.247 | 7.41 | 4.05 | 6.88 | 4.05 | 1.00035 | 20.28 | 650.003 | 780.003 | 130 | 126 | 106 | -20 | 0.7936545 | 5.56825 | 4.657285 | 56.0957 | 0.9973006 | 18.51729 | 15.20109075 | 12.71419

## O.ficus-indica- Dermal- Stat
Dermal tissue longitudinal Pot A | Thickness [mm] | Poisson's ratio [ ] | Strength [MPa] | Elastic modulus [Mpa] | Deformation at Break [%] | Fracture energy [mJ/mm²] | longitudinal | Thickness [mm] | Poisson's ratio [ ] | Strength [MPa] | Elastic modulus [Mpa] | Deformation at Break [%] | Fracture energy [mJ/mm²] | Levene tests (p-value) | Thickness [mm] | Poisson's ratio [ ] | Strength [MPa] | Elastic modulus [Mpa] | Deformation at Break [%] | Fracture energy [mJ/mm²]
Min | 0.175 | 0.4416116 | 3.610092 | 31.20738 | 9.975343 | 7.989072 | Min | 0.175 | 0.4416116 | 3.610092 | 31.20738 | 9.975343 | 7.989072 | longitudinal Pot A vs. B | 0.3319546 | 0.9649 | 0.1464 | 0.759 | 0.5955 | 0.06705
Max | 0.245 | 0.9814655 | 5.223785 | 83.53032 | 24.75072 | 14.35727 | Max | 0.245 | 0.9814655 | 8.240172 | 99.21584 | 24.75072 | 24.46956 | transverse Pot A vs. B | 0.7758549 | 0.9305 | 0.3708 | 0.8581 | 0.3699 | 0.5813
Mean | 0.2073333 | 0.6148978 | 4.047792 | 45.45828 | 18.23418 | 11.34821 | Mean | 0.2178333 | 0.6752992 | 4.52355 | 50.73811 | 17.55547 | 12.79306 | longitudinal vs. Transverse (paired) | 0.2769825 | 0.3341 | 0.6913 | 0.6083 | 0.7726 | 0.7848
SD | 0.02267647 | 0.1770962 | 0.5539635 | 17.59048 | 4.487049 | 2.127048 | SD | 0.02090388 | 0.1670855 | 1.229865 | 19.71623 | 3.650074 | 3.905694
Median | 0.2065 | 0.5550388 | 3.846519 | 39.9057 | 17.94036 | 10.81267 | Median | 0.219 | 0.6459411 | 4.084179 | 44.09361 | 17.23509 | 11.93699
IQR | 0.0265 | 0.1266648 | 0.3999984 | 8.616369 | 2.940367 | 2.476618 | IQR | 0.02525 | 0.2069818 | 0.8560169 | 13.73432 | 3.409526 | 2.689676
p-value (shapiro-Test) | 0.9392261 | 0.1012905 | 0.02770582 | 0.01289033 | 0.5789666 | 0.568032 | p-value (shapiro-Test) | 0.4368359 | 0.2851392 | 0.000591462 | 0.007897542 | 0.7008916 | 0.002401247
Dermal tissue longitudinal Pot B | Thickness [mm] | Poisson's ratio [ ] | Strength [MPa] | Elastic modulus [Mpa] | Deformation at Break [%] | Fracture energy [mJ/mm²]
Min | 0.216 | 0.5785189 | 3.805159 | 38.12551 | 14.83244 | 10.63989
Max | 0.244 | 0.9498629 | 8.240172 | 99.21584 | 21.928 | 24.46956
Mean | 0.2283333 | 0.7357007 | 4.999309 | 56.01794 | 16.87675 | 14.23792
SD | 0.01179925 | 0.1310551 | 1.505181 | 20.30472 | 2.364563 | 4.670051
Median | 0.225 | 0.6892765 | 4.40301 | 47.77209 | 16.01904 | 12.82101
IQR | 0.0225 | 0.1853713 | 0.8508144 | 11.76269 | 1.341556 | 1.575711
p-value (shapiro-Test) | 0.1159177 | 0.4966837 | 0.01542079 | 0.03161201 | 0.02660159 | 0.004442329
Dermal tissue transverse Pot A | Thickness [mm] | Poisson's ratio [ ] | Strength [MPa] | Elastic modulus [Mpa] | Deformation at Break [%] | Fracture energy [mJ/mm²] | Transverse | Thickness [mm] | Poisson's ratio [ ] | Strength [MPa] | Elastic modulus [Mpa] | Deformation at Break [%] | Fracture energy [mJ/mm²] | T-tests | Thickness [mm] | Poisson's ratio [ ] | Strength [MPa] | Elastic modulus [Mpa] | Deformation at Break [%] | Fracture energy [mJ/mm²]
Min | 0.169 | 0.2619308 | 2.159501 | 17.7014 | 14.11765 | 6.713278 | Min | 0.161 | 0.2619308 | 2.159501 | 17.7014 | 13.42377 | 6.713278 | longitudinal Pot A vs. B | 0.53 | 0.2100312 | 0.6763869 | 0.2958285 | 0.01821967 | 0.6566413
Max | 0.244 | 0.9101441 | 5.467283 | 57.40812 | 22.37639 | 21.21106 | Max | 0.253 | 0.9101441 | 5.467283 | 60.26259 | 22.37639 | 21.21106 | transverse Pot A vs. B | 0.106 | 0.2505832 | XXXXXXXXX | XXXXXXXXX | XXXXXXXXX | 0.2483947
Mean | 0.2026667 | 0.5017305 | 3.761167 | 36.96571 | 19.89413 | 12.40046 | Mean | 0.2091667 | 0.5817318 | 3.869319 | 41.03289 | 17.70545 | 11.86593 | longitudinal vs. Transverse (paired) | 0.431 | 0.2224164 | XXXXXXXXX | XXXXXXXXX | XXXXXXXXX | 0.5950985
SD | 0.02744489 | 0.2046348 | 1.024251 | 12.44181 | 2.849469 | 4.8566 | SD | 0.03218652 | 0.2047186 | 0.7912595 | 12.33656 | 3.217007 | 3.657649 | Wilcox-test | Thickness [mm] | Poisson's ratio [ ] | Strength [MPa] | Elastic modulus [Mpa] | Deformation at Break [%] | Fracture energy [mJ/mm²]
Median | 0.195 | 0.4485806 | 3.85782 | 35.9341 | 20.91538 | 11.42932 | Median | 0.1975 | 0.523819 | 3.956583 | 40.7551 | 17.7419 | 11.31341 | longitudinal Pot A vs. B | XXXXXXXXX | XXXXXXXXX | XXXXXXXXX | XXXXXXXXX | XXXXXXXXX | XXXXXX
IQR | 0.04275 | 0.153684 | 0.9703748 | 13.09887 | 2.716171 | 5.985894 | IQR | 0.05825 | 0.3311344 | 0.7221295 | 15.59112 | 6.169467 | 3.682205 | transverse Pot A vs. B | XXXXXXXXX | XXXXXXXXX | 0.1320346 | 0.09307359 | 0.2402597 | 0.3939394
p-value (shapiro-Test) | 0.4480863 | 0.3436356 | 0.9659429 | 0.9981804 | 0.09063009 | 0.674536 | p-value (shapiro-Test) | 0.1022267 | 0.4823407 | 0.9365417 | 0.8823858 | 0.1499057 | 0.2527705 | longitudinal vs. Transverse (paired) | XXXXXXXXX | XXXXXXXXX | 0.09228516 | 0.1098633 | 0.09228516 | XXXXXXX
Dermal tissue transverse Pot B | Thickness [mm] | Poisson's ratio [ ] | Strength [MPa] | Elastic modulus [Mpa] | Deformation at Break [%] | Fracture energy [mJ/mm²]
Min | 0.161 | 0.4101716 | 3.451788 | 27.62149 | 13.42377 | 9.335347
Max | 0.253 | 0.893806 | 4.657285 | 60.26259 | 18.51729 | 13.75452
Mean | 0.2156667 | 0.661733 | 3.97747 | 45.10007 | 15.51677 | 11.3314
SD | 0.0351315 | 0.1707149 | 0.4239111 | 10.79347 | 1.731515 | 1.612074
Median | 0.222 | 0.6963547 | 3.956583 | 43.71775 | 15.0464 | 11.31341
IQR | 0.056 | 0.2599815 | 0.6192576 | 13.37927 | 2.232077 | 2.65853
p-value (shapiro-Test) | 0.1924349 | 0.7465534 | 0.6587789 | 0.861864 | 0.6464898 | 0.666279

## O. ficus-indica- Periderm
Opuntia ficus-indica
Dermal tissue covered with periderm
Orientation | Pot | Branch | Thickness |  |  | Width |  |  | Minimal cross-section | Initial length | Poisson measurments | [5 empty] | Poisso's ratio
|  |  | A | B | minimum | top | bottom | minimum |  |  | l0 | l1 | Δl | d0 | d1 | Δd |  | Max Force | Max Strength | Elastic modulus |  | Deformation at Break | Work | Work per Area
|  |  | [mm] | [mm] | [mm] | [mm] | [mm] | [mm] | [mm²] | [mm] | [px] | [px] | [px] | [px] | [px] | [px] |  | [N] | [MPa] | [N/mm²] | R2 | [%] | [mJ] | [mJ/mm²]
longitudinal | C | 1 | 0.235 | 0.278 | 0.235 | 3.15 | 3.19 | 3.15 | 0.74025 | 4.34 | 198.334 | 207.001 | 8.667 | 141.67 | 139.335 | -2.335 | 0.3771702 | 9.989 | 13.49409 | 472.3755 | 0.9908807 | 4.884793 | 1.327853 | 1.79379
longitudinal | C | 2 | 0.288 | 0.298 | 0.288 | 3.39 | 3.33 | 3.33 | 0.95904 | 5.01 | 215.673 | 236.667 | 20.994 | 142.019 | 138.353 | -3.666 | 0.2651836 | 11.52435 | 12.01655 | 231.754 | 0.9993633 | 9.820359 | 5.1811878 | 5.402473
longitudinal | C | 3 | 0.216 | 0.244 | 0.216 | 3.38 | 3.26 | 3.26 | 0.70416 | 4.44 | 217.337 | 234.001 | 16.664 | 145.335 | 143.001 | -2.334 | 0.2094523 | 10.172 | 14.44558 | 384.1742 | 0.9993546 | 5.518018 | 2.8535105 | 4.052361
longitudinal | C | 4 | 0.222 | 0.257 | 0.222 | 2.58 | 2.72 | 2.58 | 0.57276 | 3.55 | 158 | 172.501 | 14.501 | 104.001 | 102.501 | -1.5 | 0.1571495 | 5.7566 | 10.05063 | 219.9863 | 0.9980242 | 5.802817 | 4.2846347 | 7.480681
longitudinal | C | 5 | 0.219 | 0.326 | 0.219 | 1.7 | 1.62 | 1.62 | 0.35478 | 2.69 | 104 | 116.334 | 12.334 | 74.334 | 72.336 | -1.998 | 0.2266404 | 4.40105 | 12.40501 | 295.1169 | 0.9976587 | 6.579926 | 1.98637145 | 5.598882
longitudinal | C | 6 | 0.287 | 0.332 | 0.287 | 0.95 | 1.04 | 0.95 | 0.27265 | 2.89 | 126.349 | 132.682 | 6.333 | 41.25 | 39.672 | -1.578 | 0.7632123 | 3.1542 | 11.56868 | 502.6624 | 0.9981905 | 2.83737 | 0.4590211 | 1.683554
longitudinal | D | 7 | 0.306 | 0.29 | 0.29 | 1.28 | 1.24 | 1.24 | 0.3596 | 5.09 | 245.502 | 260.504 | 15.002 | 61 | 59.75 | -1.25 | 0.3353405 | 4.01335 | 11.1606 | 455.53 | 0.9978596 | 3.123772 | 2.490908 | 6.926885
longitudinal | D | 8 | 0.297 | 0.221 | 0.221 | 2.29 | 2.31 | 2.29 | 0.50609 | 8.45 | 422.019 | 440.028 | 18.009 | 109.956 | 105.845 | -4.111 | 0.8761348 | 6.72195 | 13.28212 | 604.8327 | 0.997177 | 3.313609 | 2.14352875 | 4.235469
longitudinal | D | 9 | 0.272 | 0.345 | 0.272 | 2.28 | 2.16 | 2.16 | 0.58752 | 9.5 | 456.346 | 490.337 | 33.991 | 108.641 | 102.06 | -6.581 | 0.8132582 | 5.1294 | 8.730596 | 484.2313 | 0.9979611 | 3.789474 | 4.0155984 | 6.834828
longitudinal | D | 10 | 0.387 | 0.311 | 0.311 | 2.13 | 2.34 | 2.13 | 0.66243 | 9.19 | 436.675 | 454.028 | 17.353 | 110.5 | 109.001 | -1.499 | 0.3413682 | 5.921 | 8.938303 | 502.1921 | 0.9954355 | 4.200218 | 2.0608425 | 3.111034
longitudinal | D | 11 | 0.275 | 0.242 | 0.242 | 1.75 | 1.61 | 1.61 | 0.38962 | 9.49 | 358.022 | 375.449 | 17.427 | 102.449 | 100.667 | -1.782 | 0.3573445 | 2.0177 | 5.1786 | 332.0737 | 0.9927164 | 3.140148 | 0.3352649 | 0.8198389
longitudinal | D | 12 | 0.323 | 0.335 | 0.323 | 1.87 | 1.53 | 1.53 | 0.49419 | 6.58 | 365.343 | 381.333 | 15.99 | 84.501 | 83.501 | -1 | 0.2703899 | 3.5989 | 7.282422 | 535.588 | 0.9913672 | 4.984802 | 4.1992064 | 8.49715
transverse | C | 1 | 0.253 | 0.28 | 0.253 | 1.91 | 1.91 | 1.91 | 0.48323 | 3.21 | 151.013 | 162.503 | 11.49 | 97.001 | 94.021 | -2.98 | 0.4037703 | 6.28785 | 13.01213 | 253.7693 | 0.9992178 | 9.376947 | 0.56694735 | 1.173245
transverse | C | 2 | 0.27 | 3.49 | 0.27 | 2 | 2.09 | 2 | 0.54 | 1.69 | 110.678 | 133.015 | 22.337 | 125.335 | 124 | -1.335 | 0.05277708 | 8.42715 | 15.60583 | 258.4615 | 0.9935385 | 10.76923 | 1.4205959 | 2.630733
transverse | C | 3 | 0.29 | 0.201 | 0.201 | 2.41 | 2.35 | 2.35 | 0.47235 | 3.02 | 111 | 124.337 | 13.337 | 116 | 114.671 | -1.329 | 0.09535244 | 8.60045 | 18.20779 | 488.1169 | 0.9974411 | 5.562914 | 1.13705075 | 2.407221
transverse | C | 4 | 0.236 | 0.377 | 0.236 | 2.29 | 2.24 | 2.24 | 0.52864 | 3.13 | 124.009 | 130.021 | 6.012 | 102.044 | 101.002 | -1.042 | 0.2106272 | 9.5141 | 17.99731 | 509.959 | 0.9811916 | 10.79872 | 2.2424734 | 4.241967
transverse | C | 5 | 0.379 | 0.317 | 0.317 | 2.01 | 2.03 | 2.01 | 0.63717 | 2.04 | 81.264 | 87.892 | 6.628 | 87.767 | 86.294 | -1.473 | 0.2057724 | 9.68305 | 15.19696 | 251.045 | 0.9974466 | 9.558824 | 2.483882 | 3.898303
transverse | C | 6 | 0.328 | 0.297 | 0.297 | 1.1 | 1.02 | 1.02 | 0.30294 | 2.45 | 102.334 | 110.25 | 7.916 | 49.695 | 47.766 | -1.929 | 0.5018035 | 2.9303 | 9.672873 | 105.1828 | 0.9920011 | 21.55102 | 1.1391912 | 3.760452
transverse | D | 7 | 0.274 | 0.282 | 0.274 | 1.34 | 1.43 | 1.34 | 0.36716 | 6.53 | 306 | 324.7 | 18.7 | 69.667 | 66.25 | -3.417 | 0.8025973 | 3.81705 | 10.39615 | 462.135 | 0.9820276 | 3.675345 | 0.87292775 | 2.377513
transverse | D | 8 | 0.303 | 0.377 | 0.303 | 2.6 | 2.24 | 2.24 | 0.67872 | 11.64 | 551.004 | 568.043 | 17.039 | 119.34 | 116.897 | -2.443 | 0.6619849 | 9.3097 | 13.71655 | 680.8802 | 0.9986754 | 2.465636 | 4.0096373 | 5.907646
transverse | D | 9 | 0.211 | 0.25 | 0.211 | 1.51 | 1.55 | 1.51 | 0.31861 | 4.75 | 238 | 246.356 | 8.356 | 76.123 | 74.394 | -1.729 | 0.6469305 | 3.07555 | 9.653024 | 366.7701 | 0.9959832 | 4.421053 | 0.57995005 | 1.820251
transverse | D | 10 | 0.386 | 0.283 | 0.283 | 2.03 | 2.09 | 2.03 | 0.57449 | 9.27 | 450.667 | 477.363 | 26.696 | 106.008 | 103.338 | -2.67 | 0.4251892 | 7.25945 | 12.63634 | 593.3129 | 0.9981753 | 5.566343 | 2.74168975 | 4.772389
transverse | D | 11 | 0.251 | 0.265 | 0.251 | 2.08 | 2.15 | 2.08 | 0.52208 | 7.19 | 506.004 | 519.354 | 13.35 | 78.035 | 77.359 | -0.676 | 0.3283447 | 4.1335 | 7.917369 | 285.7341 | 0.9978972 | 4.714882 | 0.9435035 | 1.807201
transverse | D | 12 | 0.37 | 0.278 | 0.278 | 1.71 | 1.77 | 1.71 | 0.47538 | 7.57 | 327.336 | 363.534 | 36.198 | 81.342 | 75.678 | -5.664 | 0.6296767 | 8.0407 | 16.91426 | 527.1691 | 0.992429 | 4.557464 | 2.1203927 | 4.460416

## O. ficus-indica- Periderm- Stat
Dermal tissue longitudinal Pot A | Thickness [mm] | Poisson's ratio [ ] | Strength [MPa] | Elastic modulus [Mpa] | Deformation at Break [%] | Fracture energy [mJ/mm²] | longitudinal | Thickness [mm] | Poisson's ratio [ ] | Strength [MPa] | Elastic modulus [Mpa] | Deformation at Break [%] | Fracture energy [mJ/mm²] | Levene tests (p-value) | Thickness [mm] | Poisson's ratio [ ] | Strength [MPa] | Elastic modulus [Mpa] | Deformation at Break [%] | Fracture energy [mJ/mm²]
Min | 0.216 | 0.1571495 | 10.05063 | 219.9863 | 2.83737 | 1.683554 | Min | 0.216 | 0.1571495 | 5.1786 | 219.9863 | 2.83737 | 0.8198389 | Quer_Topf_F_G | 0.4325 | 0.9367 | 0.8361 | 0.9097 | 0.2148 | 0.0985
Max | 0.288 | 0.7632123 | 14.44558 | 502.6624 | 9.820359 | 7.480681 | Max | 0.323 | 0.8761348 | 14.44558 | 604.8327 | 9.820359 | 8.49715 | laengs_Topf_F_G | 0.7702 | 0.7136 | 0.2952 | 0.2354 | 0.2101 | 0.493
Mean | 0.2445 | 0.3331347 | 12.33009 | 351.0115 | 5.907214 | 4.33529 | Mean | 0.2615 | 0.4160537 | 10.71276 | 418.3764 | 4.832942 | 4.703079 | Gesamt_laengs_Quer(paired) | 0.4458 | 0.7056 | 0.3537 | 0.1805 | 0.1263 | 0.04492
SD | 0.03097714 | 0.2037696 | 1.397008 | 110.5601 | 2.097495 | 2.089657 | SD | 0.03690416 | 0.2409338 | 2.640681 | 118.766 | 1.891399 | 2.393203
Median | 0.2285 | 0.245912 | 12.21078 | 339.6455 | 5.660417 | 4.727417 | Median | 0.263 | 0.3383544 | 11.36464 | 463.9527 | 4.542505 | 4.818971
IQR | 0.05425 | 0.1354242 | 1.541175 | 202.7305 | 1.342549 | 3.191347 | IQR | 0.06675 | 0.2181329 | 3.737913 | 179.4752 | 2.318974 | 4.076119
p-value (shapiro-Test) | 0.984402 | 0.037 | 0.9823726 | 0.3839375 | 0.6884316 | 0.5192139 | p-value (shapiro-Test) | 0.1526663 | 0.00924433 | 0.7480739 | 0.402022 | 0.04970749 | 0.7213651
Dermal tissue longitudinal Pot B | Thickness [mm] | Poisson's ratio [ ] | Strength [MPa] | Elastic modulus [Mpa] | Deformation at Break [%] | Fracture energy [mJ/mm²]
Min | 0.221 | 0.2703899 | 5.1786 | 332.0737 | 3.123772 | 0.8198389
Max | 0.323 | 0.8761348 | 13.28212 | 604.8327 | 4.984802 | 8.49715
Mean | 0.2785 | 0.4989727 | 9.09544 | 485.7413 | 3.75867 | 5.070868
SD | 0.03444198 | 0.2466272 | 2.60063 | 83.13327 | 0.6687123 | 2.611061
Median | 0.281 | 0.3493564 | 8.83445 | 493.2117 | 3.551542 | 5.535149
IQR | 0.04725 | 0.3624323 | 2.960557 | 64.53372 | 0.9140186 | 3.511728
p-value (shapiro-Test) | 0.4865501 | 0.02247007 | 0.9746735 | 0.8133987 | 0.2668337 | 0.7477396
Dermal tissue transverse Pot A | Thickness [mm] | Poisson's ratio [ ] | Strength [MPa] | Elastic modulus [Mpa] | Deformation at Break [%] | Fracture energy [mJ/mm²] | Transverse | Thickness [mm] | Poisson's ratio [ ] | Strength [MPa] | Elastic modulus [Mpa] | Deformation at Break [%] | Fracture energy [mJ/mm²] | T-tests | Thickness [mm] | Poisson's ratio [ ] | Strength [MPa] | Elastic modulus [Mpa] | Deformation at Break [%] | Fracture energy [mJ/mm²]
Min | 0.201 | 0.05277708 | 9.672873 | 105.1828 | 5.562914 | 1.173245 | Min | 0.201 | 0.05277708 | 7.917369 | 105.1828 | 2.465636 | 1.173245 | Quer_Topf_H_I | 0.8447917 | 0.007319759 | 0.129707 | 0.07331447 | 0.02327157 | 0.5702249
Max | 0.317 | 0.5018035 | 18.20779 | 509.959 | 21.55102 | 4.241967 | Max | 0.317 | 0.8025973 | 18.20779 | 680.8802 | 21.55102 | 5.907646 | laengs_Topf_H_I | 0.1321265 | 0.2742638 | 0.0412028 | 0.0564702 | 0.07179119 | 0.6339613
Mean | 0.2623333 | 0.2450172 | 14.94882 | 311.0891 | 11.26961 | 3.018654 | Mean | 0.2645 | 0.4137355 | 13.41055 | 398.5447 | 7.751532 | 3.271445 | Gesamt_laengs_Quer | 0.8286566 | XXXXXXXXX | 0.02000306 | 0.6986826 | XXXXXXXXX | XXXXXXXXX
SD | 0.03827822 | 0.1598022 | 2.943746 | 143.1468 | 4.920279 | 1.060692 | SD | 0.03410889 | 0.2318926 | 3.323416 | 163.5055 | 4.994685 | 1.378373 | Wilcox-test | Thickness [mm] | Poisson's ratio [ ] | Strength [MPa] | Elastic modulus [Mpa] | Deformation at Break [%] | Fracture energy [mJ/mm²]
Median | 0.2615 | 0.2081998 | 15.4014 | 256.1154 | 10.16403 | 3.195592 | Median | 0.272 | 0.4144797 | 13.36434 | 414.4526 | 5.564628 | 3.195592 | Quer_Topf_H_I | XXXXXXXXX | XXXXXXXXX | XXXXXXXXX | XXXXXXXXX | XXXXXXXXX | XXXXXXXXX
IQR | 0.05 | 0.2325271 | 3.841108 | 178.977 | 1.368933 | 1.400742 | IQR | 0.03925 | 0.4245766 | 5.71761 | 256.9731 | 5.338064 | 2.058382 | laengs_Topf_H_I | XXXXXXXXX | XXXXXXXXX | XXXXXXXXX | XXXXXXXXX | XXXXXXXXX | XXXXXXXXX
p-value (shapiro-Test) | 0.984402 | 0.5148098 | 0.5187975 | 0.2298479 | 0.05987399 | 0.501664 | p-value (shapiro-Test) | 0.8192384 | 0.7333956 | 0.5675634 | 0.7691979 | 0.01091231 | 0.7064638 | Gesamt_laengs_Quer | XXXXXXXXX | 0.7333984 | XXXXXXXXX | XXXXXXXXX | 0.009277344 | 0.1098633
Dermal tissue transverse Pot B | Thickness [mm] | Poisson's ratio [ ] | Strength [MPa] | Elastic modulus [Mpa] | Deformation at Break [%] | Fracture energy [mJ/mm²]
Min | 0.211 | 0.3283447 | 7.917369 | 285.7341 | 2.465636 | 1.807201
Max | 0.303 | 0.8025973 | 16.91426 | 680.8802 | 5.566343 | 5.907646
Mean | 0.2666667 | 0.5824539 | 11.87228 | 486.0002 | 4.233454 | 3.524236
SD | 0.02919285 | 0.1583663 | 2.948221 | 132.9668 | 0.9648151 | 1.595917
Median | 0.276 | 0.6383036 | 11.51624 | 494.6521 | 4.489258 | 3.418965
IQR | 0.025 | 0.1819103 | 3.607695 | 186.1656 | 0.8137557 | 2.73483
p-value (shapiro-Test) | 0.4865501 | 0.5361205 | 0.9113421 | 0.976937 | 0.7004909 | 0.2314853

## C. bigelovii- Dermal tissue
Cylindropuntia bigelovii
Dermal tissue
Orientation | Pot | Branch | Thickness |  |  |  |  | Minimal cross-section | Initial length | Poisson measurments | [5 empty] | Poisso's ratio
|  |  | A | B | minimum | middle | minimum |  |  | l0 | l1 | Δl | d0 | d1 | Δd |  | Max Force | Max Strength | Elastic modulus |  | Deformation at Break | Work | Work per Area
|  |  | [mm] | [mm] | [mm] | [mm] | [mm] | [mm²] | [mm] | [px] | [px] | [px] | [px] | [px] | [px] |  | [N] | [MPa] | [N/mm²] | R2 | [%] | [mJ] | [mJ/mm²]
longitudinal | E | 1 | 0.191 | 0.165 | 0.165 | 3.87 | 3.87 | 0.63855 | 2.81 | 105.333 | 139.333 | 34 | 167.335 | 163.335 | -4 | 0.07405574 | 3.429 | 5.369979 | 32.05778 | 0.9983979 | 24.23488 | 2.0756125 | 3.250509
longitudinal | E | 2 | 0.152 | 0.184 | 0.152 | 3.78 | 3.78 | 0.57456 | 2.92 | 195.023 | 252.002 | 56.979 | 236.053 | 226.009 | -10.044 | 0.1456358 | 3.83685 | 6.677893 | 51.04692 | 0.9969085 | 40 | 2.8179543 | 4.904543
longitudinal | E | 3 | 0.192 | 0.186 | 0.186 | 3.05 | 3.05 | 0.5673 | 2.81 | 101.045 | 126.58 | 25.535 | 135.523 | 131.004 | -4.519 | 0.1319497 | 3.02515 | 5.33254 | 46.93611 | 0.9971565 | 19.4306 | 1.7910972 | 3.157231
longitudinal | E | 4 | 0.152 | 0.161 | 0.152 | 4.04 | 4.04 | 0.61408 | 2.34 | 92.012 | 129.015 | 37.003 | 223.501 | 221.002 | -2.499 | 0.02780317 | 4.61045 | 7.507898 | 32.09019 | 0.9931165 | 24.65812 | 3.22748865 | 5.255811
longitudinal | E | 5 | 0.291 | 0.203 | 0.203 | 4.01 | 4.01 | 0.81403 | 2.18 | 63.668 | 88.001 | 24.333 | 162.339 | 158.667 | -3.672 | 0.05918414 | 4.70365 | 5.778227 | 30.37136 | 0.9994001 | 23.57798 | 2.29773185 | 2.822662
longitudinal | E | 6 | 0.168 | 0.139 | 0.139 | 3.99 | 3.99 | 0.55461 | 4.99 | 157 | 174.501 | 17.501 | 130.501 | 126.503 | -3.998 | 0.274831 | 3.76685 | 6.79189 | 105.7333 | 0.9980475 | 10.84168 | 1.8532828 | 3.341596
longitudinal | F | 7 | 0.151 | 0.187 | 0.151 | 2.91 | 2.91 | 0.43941 | 3.49 | 129.335 | 147.501 | 18.166 | 130.337 | 129.501 | -0.836 | 0.04566625 | 5.53165 | 12.58881 | 129.792 | 0.9977758 | 15.15759 | 1.6755308 | 3.813138
longitudinal | F | 8 | 0.194 | 0.243 | 0.194 | 2.52 | 2.52 | 0.48888 | 3.32 | 126.668 | 153.357 | 26.689 | 108.667 | 107.002 | -1.665 | 0.07271955 | 3.35445 | 6.8615 | 56.42509 | 0.9995318 | 15.69277 | 1.5462346 | 3.16281
longitudinal | F | 9 | 0.165 | 0.168 | 0.165 | 2.34 | 2.34 | 0.3861 | 4.48 | 147.508 | 156.001 | 8.493 | 83.014 | 82.002 | -1.012 | 0.2117306 | 5.8856 | 15.24372 | 353.5283 | 0.9989665 | 5.267857 | 0.9984485 | 2.585984
longitudinal | F | 10 | 0.178 | 0.168 | 0.168 | 3.09 | 3.09 | 0.51912 | 2.94 | 120.334 | 147.014 | 26.68 | 115 | 109.334 | -5.666 | 0.222219 | 5.1511 | 9.922754 | 72.8131 | 0.9995587 | 19.59184 | 2.7129152 | 5.225989
longitudinal | F | 11 | 0.152 | 0.172 | 0.152 | 3.25 | 3.25 | 0.494 | 2.66 | 85 | 110.005 | 25.005 | 142.001 | 139 | -3.001 | 0.07184006 | 6.1697 | 12.48927 | 64.5486 | 0.9872637 | 25.6391 | 2.4986592 | 5.058015
longitudinal | F | 12 | 0.146 | 0.154 | 0.146 | 2.99 | 2.99 | 0.43654 | 2.64 | 88.667 | 105.334 | 16.667 | 89.751 | 88.343 | -1.408 | 0.08345799 | 3.3158 | 7.595638 | 52.59778 | 0.9986471 | 17.80303 | 1.2828218 | 2.938612

## C. bigelovii- Dermal- Stat
Dermal tissue Pot E | Thickness [mm] | Poisson's ratio [ ] | Strength [MPa] | Elastic modulus [Mpa] | Deformation at Break [%] | Fracture energy [mJ/mm²] | Total | Thickness [mm] | Poisson's ratio [ ] | Strength [MPa] | Elastic modulus [Mpa] | Deformation at Break [%] | Fracture energy [mJ/mm²] | Levene tests (p-value) | Thickness [mm] | Poisson's ratio [ ] | Strength [MPa] | Elastic modulus [Mpa] | Deformation at Break [%] | Fracture energy [mJ/mm²] | T-tests | Thickness [mm] | Poisson's ratio [ ] | Strength [MPa] | Elastic modulus [Mpa] | Deformation at Break [%] | Fracture energy [mJ/mm²]
Min | 0.139 | 0.02780317 | 5.33254 | 30.37136 | 10.84168 | 2.822662 | Min | 0.139 | 0.02780317 | 5.33254 | 30.37136 | 5.267857 | 2.585984 | Pot E vs. F | 0.4966 | 0.7669 | 0.01186 | 0.3461 | 0.6995 | 0.6691 | Pot E vs. F | 0.7798443 | XXXXXXXXX | XXXXXXXXX | XXXXXXXXX | 0.159719 | 0.989048
Max | 0.194 | 0.07405574 | 7.507898 | 56.42509 | 24.23488 | 3.250509 | Max | 0.203 | 0.274831 | 15.24372 | 353.5283 | 40 | 5.255811 | [7 empty] | Wilcox-test
Mean | 0.1661667 | 0.1189099 | 6.243071 | 49.70595 | 23.79054 | 3.788726 | Mean | 0.1644167 | 0.1184244 | 8.513343 | 85.66171 | 20.15795 | 3.793075 | [7 empty] | Pot E vs. F | XXXXXXXXX | 1 | 0.004329004 | 0.02597403 | XXXXXXXXX | XXXXXXXXX
SD | 0.02195007 | 0.08070027 | 0.8059669 | 26.28097 | 8.664331 | 0.9326534 | SD | 0.01930224 | 0.07601065 | 3.137076 | 85.71264 | 8.327483 | 0.9771256
Median | 0.1585 | 0.1030027 | 6.22806 | 39.51315 | 23.90643 | 3.296053 | Median | 0.1585 | 0.07875687 | 7.184699 | 54.51144 | 19.51122 | 3.296053
IQR | 0.02875 | 0.07931224 | 1.29135 | 17.95333 | 4.084859 | 1.333256 | IQR | 0.02075 | 0.09348343 | 4.111407 | 37.81853 | 8.78171 | 1.840335
p-value (shapiro-Test) | 0.5776551 | 0.4139379 | 0.3992051 | 0.01335793 | 0.4530074 | 0.08056675 | p-value (shapiro-Test) | 0.147369 | 0.09149819 | 0.03514277 | 0.0001336319 | 0.5804938 | 0.02610028
Dermal tissue Pot F | Thickness [mm] | Poisson's ratio [ ] | Strength [MPa] | Elastic modulus [Mpa] | Deformation at Break [%] | Fracture energy [mJ/mm²]
Min | 0.146 | 0.04566625 | 6.8615 | 52.59778 | 5.267857 | 2.585984
Max | 0.194 | 0.222219 | 15.24372 | 353.5283 | 25.6391 | 5.225989
Mean | 0.1626667 | 0.1179389 | 10.78362 | 121.6175 | 16.52536 | 3.797425
SD | 0.01603815 | 0.07100868 | 2.953749 | 106.8503 | 6.101793 | 1.019641
Median | 0.1585 | 0.07808877 | 11.20601 | 68.68085 | 16.7479 | 3.487974
IQR | 0.016 | 0.1076025 | 4.38651 | 57.09133 | 3.853248 | 1.752134
p-value (shapiro-Test) | 0.2538908 | 0.03956522 | 0.6654879 | 0.003221349 | 0.6993255 | 0.2934735

## O. ficus-indica - Young fibre
Opuntia ficus-indica
young fibre bundles
Pot | Branch | Diameter |  |  |  | Minimal cross-section | Initial length
|  | top | middle | bottom | minimum |  |  | Max Force | Max Strength | Elastic modulus |  | Deformation at Break | Work | Work per Area
|  | [mm] | [mm] | [mm] | [mm] | [mm²] | [mm] | [N] | [MPa] | [N/mm²] | R2 | [%] | [mJ] | [mJ/mm²]
G | 1 | 0.13 | 0.098224 | 0.115 | 0.098224 | 0.007577485 | 10.44 | 1.58035 | 208.5586 | 5920.94 | 0.9928946 | 10.44061 | 1.1531754 | 152.1844
G | 2 | 0.126255 | 0.142803 | 0.119911 | 0.119911 | 0.01129296 | 12.96 | 0.69435 | 61.48519 | 1858.436 | 0.9974823 | 8.688272 | 0.4928448 | 43.64176
G | 3 | 0.411787 | 0.38007 | 0.415381 | 0.38007 | 0.1134533 | 7.74 | 4.5836 | 40.40077 | 756.6571 | 0.996288 | 13.64341 | 4.1471331 | 36.55366
G | 4 | 0.104988 | 0.111378 | 0.112465 | 0.104988 | 0.008657036 | 5.15 | 1.06485 | 123.004 | 1857.166 | 0.9937515 | 18.91262 | 0.6234016 | 72.01098
G | 5 | 0.138 | 0.145 | 0.144 | 0.138 | 0.01495712 | 8.89 | 0.76665 | 51.25652 | 1367.677 | 0.9942816 | 5.635546 | 0.22543475 | 15.07207
G | 6 | 0.254731 | 0.231 | 0.249 | 0.231 | 0.04190963 | 7.46 | 1.47915 | 35.2938 | 704.1271 | 0.9984923 | 7.359249 | 0.43823865 | 10.45675
H | 7 | 0.207 | 0.153 | 0.167067 | 0.153 | 0.01838539 | 8.49 | 0.5918 | 32.18861 | 1141.576 | 0.9949381 | 6.702002 | 0.2365285 | 12.86503
H | 8 | 0.277 | 0.265 | 0.223 | 0.223 | 0.03905707 | 6.42 | 2.3909 | 61.21556 | 1054.647 | 0.9950862 | 14.36137 | 1.3999121 | 35.84274
H | 9 | 0.233782 | 0.155355 | 0.144568 | 0.144568 | 0.01641475 | 5.09 | 1.35125 | 82.31926 | 808.7082 | 0.9979582 | 23.53635 | 0.992231 | 60.44753
H | 10 | 0.259 | 0.291 | 0.308 | 0.259 | 0.05268529 | 5.46 | 1.90425 | 36.14386 | 633.3023 | 0.9921621 | 15.14652 | 0.9891575 | 18.77483
H | 11 | 0.181 | 0.182 | 0.152 | 0.152 | 0.01814584 | 7.62 | 2.99325 | 164.9552 | 3370.872 | 0.997701 | 11.28609 | 1.609228 | 88.68303
H | 12 | 0.359 | 0.362 | 0.313 | 0.313 | 0.07694467 | 8.01 | 2.72905 | 35.46769 | 1326.077 | 0.9996279 | 4.456929 | 0.37921805 | 4.928451

## O. ficus-indica - Young F Stat
Young fibre Pot G | Thickness [mm] | Strength [MPa] | Elastic modulus [Mpa] | Deformation at Break [%] | Fracture energy [mJ/mm²] | Total | Thickness [mm] | Strength [MPa] | Elastic modulus [Mpa] | Deformation at Break [%] | Fracture energy [mJ/mm²] | Levene tests (p-value) | Thickness [mm] | Strength [MPa] | Elastic modulus [Mpa] | Deformation at Break [%] | Fracture energy [mJ/mm²] | T-tests | Thickness [mm] | Strength [MPa] | Elastic modulus [Mpa] | Deformation at Break [%] | Fracture energy [mJ/mm²]
Min | 0.007577485 | 35.2938 | 704.1271 | 5.635546 | 10.45675 | Min | 0.098224 | 32.18861 | 633.3023 | 4.456929 | 4.928451 | Pot E vs. F | 0.7523 | 0.7302 | 0.4505 | 0.4684 | 0.6138 | Pot E vs. F | XXXXXXXXX | XXXXXXXXX | XXXXXXXXX | 0.6101061 | 0.4920632
Max | 0.01129296 | 208.5586 | 5920.94 | 18.91262 | 152.1844 | Max | 0.38007 | 208.5586 | 5920.94 | 23.53635 | 152.1844 | [6 empty] | Wilcox-test
Mean | 0.1134533 | 86.66648 | 2077.501 | 10.77995 | 54.98661 | Mean | 0.1930634 | 77.69075 | 1733.349 | 11.68075 | 45.95511 | [6 empty] | Pot E vs. F | 0.2402597 | 0.5887446 | 0.4848485 | XXXXXXXXX | XXXXXXXXX
SD | 0.008657036 | 61.70595 | 1779.663 | 4.415807 | 47.92669 | SD | 0.08505753 | 55.38986 | 1455.939 | 5.467666 | 40.74932
Median | 0.01495712 | 56.37085 | 1612.421 | 9.564442 | 40.09771 | Median | 0.1525 | 56.23604 | 1233.826 | 10.86335 | 36.1982
IQR | 0.04190963 | 64.50959 | 948.7069 | 5.151206 | 44.47621 | IQR | 0.10452225 | 56.51563 | 1061.788 | 7.36272 | 48.81809
p-value (shapiro-Test) | 0.0470751 | 0.0633087 | 0.01071188 | 0.05987399 | 0.1359323 | p-value (shapiro-Test) | 0.1218631 | 0.00604897 | 0.0009869804 | 0.6011449 | 0.03519891
Young fibre Pot H | Thickness [mm] | Strength [MPa] | Elastic modulus [Mpa] | Deformation at Break [%] | Fracture energy [mJ/mm²]
Min | 0.01838539 | 32.18861 | 633.3023 | 4.456929 | 4.928451
Max | 0.03905707 | 164.9552 | 3370.872 | 23.53635 | 88.68303
Mean | 0.01641475 | 68.71503 | 1389.197 | 12.58154 | 36.9236
SD | 0.05268529 | 46.5545 | 914.0209 | 6.218402 | 29.34128
Median | 0.01814584 | 48.67971 | 1098.111 | 12.82373 | 27.30878
IQR | 0.07694467 | 41.4066 | 409.7585 | 7.102209 | 39.95385
p-value (shapiro-Test) | 0.2219435 | 0.03876122 | 0.01264425 | 0.7004909 | 0.4639271

## O. ficus-indica - Older fibre
Opuntia ficus-indica
older fibre bundles
Pot | Branch | Diameter |  |  |  | Minimal cross-section | Initial length
|  | top | middle | bottom | minimum |  |  | Max Force | Max Strength | Elastic modulus |  | Deformation at Break | Work | Work per Area
|  | [mm] | [mm] | [mm] | [mm] | [mm²] | [mm] | [N] | [MPa] | [N/mm²] | R2 | [%] | [mJ] | [mJ/mm²]
I | 1 | 0.221344 | 0.296 | 0.242 | 0.221344 | 0.03847914 | 6.97 | 5.42305 | 140.9348 | 1666.994 | 0.9986525 | 25.98278 | 8.69741475 | 226.0293
I | 2 | 0.567429 | 0.540652 | 0.664884 | 0.540652 | 0.2295755 | 7.93 | 4.8585 | 21.16297 | 412.5968 | 0.9979759 | 13.58134 | 3.5728135 | 15.5627
I | 3 | 0.396 | 0.337 | 0.423 | 0.337 | 0.08919688 | 12.36 | 6.117 | 68.57863 | 1816.67 | 0.9967032 | 11.51294 | 6.192714 | 69.42747
I | 4 | 0.276 | 0.264 | 0.263 | 0.263 | 0.05432521 | 12.65 | 7.4469 | 137.08 | 3068.788 | 0.9995542 | 12.917 | 7.6888278 | 141.5333
I | 5 | 0.348 | 0.398398 | 0.456 | 0.348 | 0.09511486 | 8.04 | 2.0617 | 21.6759 | 701.4461 | 0.99853 | 8.656716 | 0.4985245 | 5.241289
I | 6 | 0.356222 | 0.324659 | 0.363559 | 0.324659 | 0.08278369 | 15.41 | 3.9731 | 47.99375 | 1447.691 | 0.9985465 | 9.571707 | 3.9919722 | 48.22172
J | 7 | 0.219 | 0.204 | 0.208 | 0.204 | 0.03268513 | 12.57 | 1.3339 | 40.81061 | 1361.865 | 0.9956653 | 11.98886 | 1.2797919 | 39.15517
J | 8 | 0.355 | 0.335 | 0.336 | 0.335 | 0.08814131 | 19.53 | 6.08305 | 69.01475 | 1719.322 | 0.9993471 | 9.728623 | 7.25930165 | 82.35981
J | 9 | 0.329 | 0.333 | 0.32 | 0.32 | 0.08042477 | 15.37 | 5.5125 | 68.54231 | 1808.779 | 0.9989447 | 7.18933 | 3.591047 | 44.65101
J | 10 | 0.19 | 0.213135 | 0.196 | 0.19 | 0.02835287 | 9.28 | 1.04025 | 36.6894 | 1616.303 | 0.9977059 | 3.372845 | 0.17225825 | 6.075513
J | 11 | 0.238557 | 0.270032 | 0.25105 | 0.238557 | 0.04469657 | 14.85 | 2.42405 | 54.23347 | 3892.035 | 0.994621 | 3.474747 | 0.4831929 | 10.81051
J | 12 | 0.333 | 0.321 | 0.393588 | 0.321 | 0.08092821 | 14.79 | 1.5523 | 19.1812 | 1680.954 | 0.9886568 | 2.177147 | 0.30069 | 3.715515

## O. ficus-indica - Older F Stat
Older fibre Pot I | Thickness [mm] | Strength [MPa] | Elastic modulus [Mpa] | Deformation at Break [%] | Fracture energy [mJ/mm²] | Total | Thickness [mm] | Strength [MPa] | Elastic modulus [Mpa] | Deformation at Break [%] | Fracture energy [mJ/mm²] | Levene tests (p-value) | Thickness [mm] | Strength [MPa] | Elastic modulus [Mpa] | Deformation at Break [%] | Fracture energy [mJ/mm²] | T-tests | Thickness [mm] | Strength [MPa] | Elastic modulus [Mpa] | Deformation at Break [%] | Fracture energy [mJ/mm²]
Min | 0.221344 | 21.16297 | 412.5968 | 8.656716 | 5.241289 | Min | 0.19 | 19.1812 | 412.5968 | 2.177147 | 3.715515 | Pot E vs. F | 0.7253 | 0.0756 | 0.6404 | 0.8325 | 0.167 | Pot E vs. F | 0.2100168 | 0.3301494 | XXXXXXXXX | XXXXXXXXX | 0.1957238
Max | 0.540652 | 140.9348 | 3068.788 | 25.98278 | 226.0293 | Max | 0.540652 | 140.9348 | 3892.035 | 25.98278 | 226.0293 | [6 empty] | Wilcox-test
Mean | 0.3391092 | 72.90434 | 1519.031 | 13.70375 | 84.33597 | Mean | 0.303601 | 60.49148 | 1766.12 | 10.01284 | 57.73195 | [6 empty] | Pot E vs. F | XXXXXXXXX | XXXXXXXXX | 0.4848485 | 0.04112554 | XXXXXXXXX
SD | 0.1004764 | 49.47631 | 857.3175 | 5.755499 | 77.30975 | SD | 0.08979229 | 39.20985 | 889.4251 | 6.060001 | 63.91267
Median | 0.3308295 | 58.28619 | 1557.342 | 12.21497 | 58.8246 | Median | 0.3205 | 51.11361 | 1673.974 | 9.650165 | 41.90309
IQR | 0.06683525 | 91.69931 | 891.2436 | 3.358235 | 99.77942 | IQR | 0.10124625 | 35.75163 | 384.5172 | 5.960212 | 63.03379
p-value (shapiro-Test) | 0.2480201 | 0.1360343 | 0.6909803 | 0.03265542 | 0.347534 | p-value (shapiro-Test) | 0.04540936 | 0.02415803 | 0.0570073 | 0.08320043 | 0.008244878
Older fibre Pot J | Thickness [mm] | Strength [MPa] | Elastic modulus [Mpa] | Deformation at Break [%] | Fracture energy [mJ/mm²]
Min | 0.19 | 19.1812 | 1361.865 | 2.177147 | 3.715515
Max | 0.335 | 69.01475 | 3892.035 | 11.98886 | 82.35981
Mean | 0.2680928 | 48.07862 | 2013.21 | 6.321926 | 31.12792
SD | 0.05922955 | 17.85388 | 851.5013 | 3.616048 | 27.88033
Median | 0.2792785 | 47.52204 | 1700.138 | 5.332039 | 24.98284
IQR | 0.10811075 | 27.2454 | 153.9486 | 5.695479 | 36.01778
p-value (shapiro-Test) | 0.1398284 | 0.5777804 | 0.001856488 | 0.3968254 | 0.2485515

## C. bigelovii - Fibre
Cylindropuntia bigelovii
Fibre bundles
Pot | Branch | Diameter |  |  |  | Minimal cross-section | Initial length
|  | top | middle | bottom | minimum |  |  | Max Force | Max Strength | Elastic modulus |  | Deformation at Break | Work | Work per Area
|  | [mm] | [mm] | [mm] | [mm] | [mm²] | [mm] | [N] | [MPa] | [N/mm²] | R2 | [%] | [mJ] | [mJ/mm²]
K | 1 | 0.763 | 0.751 | 0.701 | 0.701 | 0.3859454 | 2.47 | 1.34685 | 3.489741 | 7.49 | 0.99746 | 72.5506 | 1.009135 | 2.61471
K | 2 | 0.87 | 0.881 | 0.85 | 0.85 | 0.5674502 | 2.85 | 1.9505 | 3.4373 | 8.808 | 0.99852 | 81.894 | 3.28329 | 5.76842
K | 3 | 0.862 | 0.902 | 0.891 | 0.862 | 0.5835854 | 2.03 | 1.6057 | 2.757834 | 6.8561 | 0.996444 | 52.857 | 1.14364 | 1.96424
K | 4 | 0.92 | 1.036 | 1.191 | 0.92 | 0.664761 | 3.6 | 1.5868 | 2.38702 | 8.241 | 0.998324 | 58.222 | 1.9330655 | 2.90791
K | 5 | 1.208 | 1.181 | 1.111 | 1.111 | 0.9694334 | 0.92 | 0.4328 | 1.57769 | 1.2684 | 0.998068 | 162.0652 | 0.3142 | 1.14567
K | 6 | 0.704 | 0.738 | 0.665 | 0.665 | 0.3473227 | 3.21 | 0.50225 | 1.44606 | 4.4722 | 0.995304 | 53.95638 | 0.6007595 | 1.72968
L | 7 | 0.955 | 0.949 | 1.117 | 0.949 | 0.7073304 | 5.77 | 2.18815 | 3.0935 | 18.481 | 0.99882095 | 46.083 | 2.7657 | 3.910067
L | 8 | 1.186 | 1.228 | 1.314 | 1.186 | 1.104738 | 4.6 | 1.7601 | 1.5932 | 5.593 | 0.9974 | 52.282 | 1.8584 | 1.682214
L | 9 | 0.902 | 0.907 | 0.979 | 0.902 | 0.6390031 | 5.3 | 1.035 | 1.6197 | 7.838 | 0.99749 | 38.9434 | 0.76707 | 1.2004
L | 10 | 1.443 | 1.57 | 1.449 | 1.443 | 1.635395 | 6.95 | 2.2596 | 1.38168 | 9.9129 | 0.99724 | 24 | 2.192399 | 1.34059
L | 11 | 1.072 | 1.01 | 0.897 | 0.897 | 0.6319384 | 3.28 | 1.2549 | 1.9857 | 7.389 | 0.997516 | 42.134 | 1.6052 | 2.5401
L | 12 | 1.355 | 1.471 | 1.431 | 1.355 | 1.442011 | 3.82 | 3.16375 | 2.193985 | 5.179 | 0.99704 | 76.23037 | 7.6433 | 5.30048

## C. bigelovii - Fibre - Stat
Older fibre Pot K | Thickness [mm] | Strength [MPa] | Elastic modulus [Mpa] | Deformation at Break [%] | Fracture energy [mJ/mm²] | Total | Thickness [mm] | Strength [MPa] | Elastic modulus [Mpa] | Deformation at Break [%] | Fracture energy [mJ/mm²] | Levene tests (p-value) | Thickness [mm] | Strength [MPa] | Elastic modulus [Mpa] | Deformation at Break [%] | Fracture energy [mJ/mm²] | T-tests | Thickness [mm] | Strength [MPa] | Elastic modulus [Mpa] | Deformation at Break [%] | Fracture energy [mJ/mm²]
Min | 0.665 | 1.44606 | 1.2684 | 52.857 | 1.14567 | Min | 0.665 | 1.38168 | 1.2684 | 24 | 1.14567 | Pot E vs. F | 0.1496 | 0.301 | 0.5908 | 0.3895 | 0.7919 | Pot E vs. F | 0.04895805 | 0.2530761 | 0.2498382 | XXXXXXXXX | 0.9784645
Max | 1.111 | 3.489741 | 8.808 | 162.0652 | 5.76842 | Max | 1.443 | 3.489741 | 18.481 | 162.0652 | 5.76842 | [6 empty] | Wilcox-test
Mean | 0.8515 | 2.515941 | 6.189283 | 80.25753 | 2.688438 | Mean | 0.98675 | 2.246951 | 7.627383 | 63.43483 | 2.675373 | [6 empty] | Pot E vs. F | XXXXXXXXX | XXXXXXXXX | XXXXXXXXX | 0.02597403 | XXXXXXX
SD | 0.1469566 | 0.8059448 | 2.593813 | 38.04093 | 1.492409 | SD | 0.2308441 | 0.7465837 | 3.937375 | 33.63846 | 1.492823
Median | 0.856 | 2.572427 | 7.17305 | 65.3863 | 2.289475 | Median | 0.911 | 2.0898425 | 7.4395 | 53.40669 | 2.25217
IQR | 0.16725 | 1.487411 | 2.985075 | 24.535365 | 1.04629 | IQR | 0.27075 | 1.252428 | 2.89325 | 28.3747925 | 1.56164125
p-value (shapiro-Test) | 0.6721459 | 0.3513089 | 0.2711111 | 0.011141 | 0.1433824 | p-value (shapiro-Test) | 0.2880863 | 0.1039111 | 0.04009645 | 0.005063059 | 0.04653555
Older fibre Pot L | Thickness [mm] | Strength [MPa] | Elastic modulus [Mpa] | Deformation at Break [%] | Fracture energy [mJ/mm²]
Min | 0.897 | 1.38168 | 5.179 | 24 | 1.2004
Max | 1.443 | 3.0935 | 18.481 | 76.23037 | 5.30048
Mean | 1.122 | 1.977961 | 9.065483 | 46.61213 | 2.6623085
SD | 0.2199924 | 0.5661414 | 4.487952 | 15.81054 | 1.493122
Median | 1.0675 | 1.8027 | 7.6135 | 44.1085 | 2.111157
IQR | 0.399 | 0.54208875 | 3.352175 | 10.9912 | 2.14157925
p-value (shapiro-Test) | 0.1823589 | 0.2734694 | 0.05355141 | 0.7110149 | 0.2745074