## Mixture 1 HB
t [s] |  | D [mm] | Concrete parameters
0 | 515 | 100 | K | 138.3
0.5 | 583 | 113.2039 | n | 0.839
1 | 644 | 125.0485 | Tau0 | 13.4
2 | 716 | 139.0291 | Mix 1: HB model
3 | 761 | 147.767
4 | 792 | 153.7864
5 | 817 | 158.6408
10 | 891 | 173.0097
15 | 932 | 180.9709
20 | 947 | 183.8835
25 | 970 | 188.3495
35 | 1004 | 194.9515
45 | 1035 | 200.9709
55 | 1060 | 205.8252
65 | 1077 | 209.1262
75 | 1081 | 209.9029
85 | 1093 | 212.233
95 | 1115 | 216.5049
105 | 1120 | 217.4757
115 | 1124 | 218.2524
120 | 1134 | 220.1942
130 | 1142 | 221.7476
140 | 1144 | 222.1359
150 | 1160 | 225.2427
160 | 1165 | 226.2136
170 | 1169 | 226.9903
180 | 1180 | 229.1262

## Mixture 1 HB short step
t [s] |  | D [mm] | Concrete parameters
0 | 240 | 100 | K | 138.3
0.5 | 262 | 109.1667 | n | 0.839
1 | 293 | 122.0833 | Tau0 | 13.4
2 | 328 | 136.6667 | Mix 1: HB model
3 | 348 | 145
4 | 364 | 151.6667
5 | 373 | 155.4167
10 | 408 | 170
15 | 423 | 176.25
20 | 441 | 183.75
25 | 447 | 186.25
30 | 455 | 189.5833
35 | 462 | 192.5
40 | 468 | 195
45 | 472 | 196.6667
50 | 477 | 198.75
55 | 481 | 200.4167
60 | 483 | 201.25
65 | 486 | 202.5
70 | 488 | 203.3333
80 | 499 | 207.9167
90 | 506 | 210.8333
100 | 509 | 212.0833
120 | 517 | 215.4167
140 | 527 | 219.5833
160 | 530 | 220.8333
180 | 538 | 224.1667

## Mixture 1 PW
t [s] | D [mm] | Concrete parameters
0 | 100 | K | 152.9
0.5 | 110 | n | 0.782
1 | 123.6 | Mix 1: Power law model
2 | 129.8
3 | 145.6
4 | 156.3
5 | 160.8
10 | 177.4
15 | 186.2
20 | 193.2
25 | 198.2
35 | 207
45 | 213.2
55 | 218
65 | 221.9
75 | 225.8
85 | 228.8
95 | 231
105 | 233.3
115 | 236.7
125 | 238
135 | 240.6
145 | 242
155 | 244.4
165 | 245
175 | 246.6

## Mixture 2
t [s] | D [mm] | Concrete parameters
0 | 100 | K | 35.53
0.5 | 146 | n | 0.836
1 | 163.8 | Mix 2: Power law model
2 | 182.6
3 | 192
4 | 199
5 | 204.6
10 | 221.6
15 | 232
20 | 238
25 | 244.6
35 | 254.6
45 | 261.6
55 | 268
65 | 272
75 | 277.2
85 | 281.2
95 | 285
105 | 288
115 | 290.4
125 | 293.6
135 | 296
145 | 298.4
155 | 300.6
165 | 303
175 | 304.6

## Mixture 3
čas | odměreno (px) | realita (mm) | Concrete parameters
0 | 242 | 100 | K | 95.3
0.5 | 280 | 115.7025 | n | 1
1 | 312 | 128.9256 | Mix 3: Hershel-Bulkley model
2 | 348 | 143.8017 | Tau 0 | 0
3 | 373 | 154.1322
4 | 388 | 160.3306
5 | 400 | 165.2893
10 | 437 | 180.5785
15 | 458 | 189.2562
20 | 472 | 195.0413
25 | 483 | 199.5868
30 | 495 | 204.5455
35 | 500 | 206.6116
40 | 508 | 209.9174
45 | 511 | 211.157
50 | 518 | 214.0496
55 | 525 | 216.9421
60 | 526 | 217.3554
65 | 531 | 219.4215
70 | 535 | 221.0744
75 | 539 | 222.7273
80 | 542 | 223.9669
85 | 545 | 225.2066
90 | 548 | 226.4463
95 | 550 | 227.2727
100 | 552 | 228.0992
105 | 555 | 229.3388
110 | 558 | 230.5785
115 | 560 | 231.405
120 | 562 | 232.2314
130 | 566 | 233.8843
140 | 570 | 235.5372
150 | 573 | 236.7769
160 | 577 | 238.4298
170 | 580 | 239.6694
180 | 582 | 240.4959

## Experiment
Mix | 120 | 600 | 900 | 1500 | s
1 | 240 | 260 |  | 265 | mm
2 | 310 | 330 |  | 340 | mm
3 | 230 |  | 250 | 265 | mm