## PHAdata
Product_group | Microorganism | Product | Substrate | Substrate_type | Product_Yield | PY_units | SMB_yield | SMBY_units | SMBpProduct | Ref key | Doi / patent no. | fed batch?
Polymers | Cnecator | PHA | Glycerol | Waste_mimick | 0.54 | g/L | 0.81 | g/L | 1.5 | Das2018 | 10.1016/j.procbio.2018.05.017 | no | batch
Polymers | Ecoli | PHA | Starch | Waste_mimick | 1.24 | g/L | 1.16 | g/L | 0.9354839 | Bhatia2015 | 10.1007/s00449-015-1390-y | no | batch
Polymers | Ecoli | PHA | Glucose | Lab | 141.6 | g/L | 52.5 | g/L | 0.3707627 | Choi1998 | 10.1128/aem.64.12.4897-4903.1998 | yes
Polymers | Ecoli | PHA | Molasses | Waste | 31.6 | g/L | 7.9 | g/L | 0.2531646 | Liu1998 | 10.1023/A:1005367011378 | yes
Polymers | Ecoli | PHA | lactose from whey | Waste | 96.2 | g/L | 23.3 | g/L | 0.2422037 | Ahn2000 | 10.1128/aem.66.8.3624-3627.2000 | yes
Polymers | Ecoli | PHA | Glucose +propioni; oleic acid | Lab | 158.8242 | g/L | 44.2758 | g/L | 0.2789673 | Choi1999 | 10.1128/AEM.65.10.4363-4368.1999 | yes
Polymers | Ecoli | PHA | Decanoic acid | Lab | 0.988 | g/L | 1.612 | g/L | 1.626263 | Qi1998 | 10.1111/j.1574-6968.1998.tb13212.x | no | stirred reactor
Polymers | Ecoli | PHA | Glucose | Lab | 81.2 | g/L | 20.2 | g/L | 0.2487685 | ref 58 in Lee1996 | 10.1016/0168-1656(94)90183-X | yes
Polymers | Ecoli | PHA | Glucose | Lab | 65.5 | g/L | 109.9 | g/L | 1.677863 | ref 17 in Lee1997 | https://doi.org/10.1007/BF02067442 | yes
Polymers | Ecoli | PHA | Sucrose | Lab | 34.3 | g/L | 90.3 | g/L | 2.632653 | ref 57 in Lee1996 | https://doi.org/10.1007/BF00131766 | yes
Polymers | Lactobacillus bulgaricus | PHA | Glucose | Lab | 0.86 | g/L | 1.54 | g/L | 1.793296 | Aslim1998 | 10.1016/S0378-1097(97)00557-0 | yes
Polymers | Cnecator | PHA | jatropha oil | Waste | 15.5 | g/L | 4.6 | g/L | 0.2967742 | Batcha2014 in Sirohi2020 | 10.1007/s00449-013-1066-4 | no | flask
Polymers | Cnecator | PHA | waste glycerol | Waste | 26.144 | g/L | 42.656 | g/L | 1.631579 | Cavalheiro2009 in | 10.1016/j.procbio.2009.01.008 | yes
Polymers | Cnecator | PHA | cooking oil | Waste | 7.308 | g/L | 4.292 | g/L | 0.5873016 | Cruz2015 | 10.1016/j.jbiotec.2014.11.022 | no | batch, bioreactor
Polymers | Cnecator | PHA | spent coffee grounds oil | Waste | 13.026 | g/L | 3.674 | g/L | 0.2820513 | Cruz2014 | 10.1016/j.biortech.2014.02.013 | yes
Polymers | Bacillus spp | PHA | Cassava starch | Waste | 1.476 | g/L | 3.494 | g/L | 2.367209 | Krueger2012 | 10.2225/vol15-issue3-fulltext-6 | no
Polymers | Cnecator | PHA | Wheat hydrolysate | Waste | 162.8 | g/L | 12.25 | g/L | 0.0752457 | Xu2010 | https://www.sciencedirect.com/science/article/pii/S1359511309002797 | yes
Polymers | Cnecator | PHA | Cassava starch | Waste | 3.677 | g/L | 2.293 | g/L | 0.6236062 | Poomipuka2014 | 10.1016/j.ijbiomac.2014.01.002 | no | flask
Polymers | Cnecator | PHA | Beer brewery wastewater and maltose | Waste | 3 | g/L | 4.9 | g/L | 1.633333 | Amini2020 | 10.1016/j.jece.2019.103588 | no | flask
Polymers | Bacillus spp | PHA | Glycerol | Waste_mimick | 4.44 | g/L | 0.77 | g/L | 0.1734234 | Morya2018 | 10.1016/j.biteb.2018.03.002 | no | flask
Polymers | Cnecator | PHA | Glucose | Lab | 121 | g/L | 43 | g/L | 0.3553719 | kimProductionPoly3hydroxybutyric1994 | 10.1002/bit.260430908 | yes
Polymers | Cnecator | PHA | Waste_rapeseed oil | Waste | 105 | g/L | 33 | g/L | 0.3142857 | obrucaProductionPoly3hydroxybutyrateco3hydroxyvalerate2010 | 10.1007/s10529-010-0376-8 | yes
Polymers | Cnecator | PHA | Date_seed oil | Waste | 11.77 | g/L | 2.58 | g/L | 0.2192014 | yousufNovelPolyhydroxybutyratePHB | https://www.proquest.com/docview/2116952378/abstract/93DDC66260A64221PQ/1 | no | flask
Polymers | Alata | PHA | Sucrose | Lab | 60 | g/L | 10.58824 | g/L | 0.1764706 | yousufNovelPolyhydroxybutyratePHB reference Kessler | 10.1002/0471250589.ebt168 | ??
Polymers | Halomonas sp. | PHA | Fructose | Lab | 8.65773 | g/L | 0.49227 | g/L | 0.05708245 | parkFructoseBasedHyper2020 | 10.1016/j.ijbiomac.2020.03.129 | no | batch
Polymers | Halomonas sp. | PHA | Glucose | Lab | 35.64 | g/L | 8.36 | g/L | 0.2345679 | quillaguamanPoly3hydroxybutyrateProduction2008 | 10.1007/s00253-007-1297-x | yes
Polymers | Cnecator | PHA | Glucose+propionate | Lab | 117 | g/L | 41 | g/L | 0.3504274 | kimProductionPoly3hydroxybutyric1994 | 10.1002/bit.260430908 | yes
Polymers | Azotobacter vinelandii | PHA | Glucose | Lab | 25 | g/L | 4.411765 | g/L | 0.1764706 | williamj.pageGrowthAzotobacterVinelandii1993 | 10.1128/aem.59.12.4236-4244.1993 | yes
Polymers | Azohydromonas australica | PHA | Sucrose | Lab | 7.8 | g/L | 2.96 | g/L | 0.3794872 | gahlawatEnhancedProductionPoly2012 | 10.1007/s10295-012-1138-5 | no | air-lift, batch
Polymers | Bacillus spp | PHA | Sugarcane baggase | Waste | 5.9 | g/L | 2.6 | g/L | 0.440678 | Sakthiselvan2018 | 10.1016/j.eaef.2018.03.003 | no | batch
Polymers | Cnecator | PHA | Paddy straw | Waste | 7.21 | g/L | 11.99 | g/L | 1.662968 | Sandhya2013 | 10.1007/s13762-012-0070-6 | no | flask
Polymers | Cnecator | PHA | Kenaf biomass | Waste | 4.81 | g/L | 4.39 | g/L | 0.9126819 | Saratale2019 | 10.1016/j.biortech.2019.02.083 | no | batch
Polymers | Cnecator | PHA | Sugarcane vinnase and molasses | Waste | 11.7 | g/L | 9.19 | g/L | 0.7854701 | Dalsasso2019 | 10.1016/j.procbio.2019.07.007 | yes
Polymers | Cnecator | PHA | Molasses | Waste | 0.77 | g/L | 2.09 | g/L | 2.714286 | Sen2019 | 10.1016/j.bcab.2018.11.006 | no | flask
Polymers | Pseudomonas spp | PHA | Crude glycerol | Waste | 1.14 | g/L | 1.86 | g/L | 1.631579 | Ashby2011 | 10.1007/s11746-011-1755-6 | no | batch, bioreactor
Polymers | Cnecator | PHA | Kitchen waste | Waste | 12.2 | g/g | 2.24 | g/g | 0.1836066 | Omar2011 | 10.5897/AJMR11.156 | yes
Polymers | Haloferax mediterranei | PHA | Macroalgal biomass | Waste | 2.2 | g/L | 1.6 | g/L | 0.7272727 | Ghosh2019 | 10.1016/j.biortech.2018.09.108 | no
Polymers | Pseudomonas spp | PHA | Biodiesel liquid waste | Waste | 2.6 | g/L | 1.05 | g/L | 0.4038462 | Chanasit2016 | 10.1080/09168451.2016.1158628 | no | flask
Polymers | Bacillus spp | PHA | Sugarcane baggase | Waste | 5 | PHB g/L | 9 | DCW g/L | 0.8 | Getachew2016 | 10.1186/s13104-016-2321-y | no | flask
Polymers | Bacillus spp | PHA | Corn cob | Waste | 4.8 | PHB g/L | 9.3 | DCW g/L | 0.9375 | Getachew2016 | 10.1186/s13104-016-2321-y | no | flask
Polymers | Bacillus spp | PHA | Banana peel | Waste | 2.1 | PHB g/L | 7.8 | DCW g/L | 2.714286 | Getachew2016 | 10.1186/s13104-016-2321-y | no | flask
Polymers | Bacillus spp | PHA | Teff straw | Waste | 3.2 | PHB g/L | 8.3 | DCW g/L | 1.59375 | Getachew2016 | 10.1186/s13104-016-2321-y | no | flask
Polymers | Bacillus spp | PHA | Glucose | Lab | 6.1 | PHB g/L | 10 | DCW g/L | 0.6393443 | Getachew2016 | 10.1186/s13104-016-2321-y | no | flask
Polymers | Bacillus spp | PHA | Sucrose | Lab | 4.2 | PHB g/L | 8.6 | DCW g/L | 1.047619 | Getachew2016 | 10.1186/s13104-016-2321-y | no | flask
Polymers | Bacillus spp | PHA | Fructose | Lab | 5.2 | PHB g/L | 9.6 | DCW g/L | 0.8461538 | Getachew2016 | 10.1186/s13104-016-2321-y | no | flask
Polymers | Cnecator | PHA | Fructose | Lab | 1.4 | PHB g/L | 3.25 | DCW g/L | 1.321429 | Khanna2005 | https://doi.org/10.1016/j.procbio.2004.08.011 | no | flask
Polymers | Loktanella sp. | PHA | Pine tree | Waste | 3.66 | PHB g/L | 4.68 | DCW g/L | 0.2786885 | Lee2022 | https://doi.org/10.1016/j.ijbiomac.2022.03.155 | no | flask
Polymers | Loktanella sp. | PHA | Miscanthus | Waste | 3.46 | PHB g/L | 5 | DCW g/L | 0.4450867 | Lee2022 | https://doi.org/10.1016/j.ijbiomac.2022.03.155 | no | flask
Polymers | Loktanella sp. | PHA | Barley straw | Waste | 3.36 | PHB g/L | 5.5 | DCW g/L | 0.6369048 | Lee2022 | https://doi.org/10.1016/j.ijbiomac.2022.03.155 | no | flask
Polymers | Loktanella sp. | PHA | Glucose | Lab | 1.68 | PHB g/L | 2.24 | DCW g/L | 0.3333333 | Lee2022 | https://doi.org/10.1016/j.ijbiomac.2022.03.155 | no | flask
Polymers | Bacillus spp | PHA | Xylose | Waste_mimick | 2.992628 | PHB g/L | 5.48 | DCW g/L | 0.8311665 | Lopes2009 | https://link.springer.com/article/10.1007/s11274-009-0072-9 | no | flask
Polymers | Bacillus spp | PHA | Xylose | Waste_mimick | 2.281344 | PHB g/L | 4.16 | DCW g/L | 0.8234865 | Lopes2009 | https://link.springer.com/article/10.1007/s11274-009-0072-9 | no | flask
Polymers | Bacillus spp | PHA | Xylose | Waste_mimick | 1.07341 | PHB g/L | 2.3 | DCW g/L | 1.142704 | Lopes2009 | https://link.springer.com/article/10.1007/s11274-009-0072-9 | no | flask