## Results table
Spectrum | Na | Al | Si | S | Cl | Ar | K | Ca | Ti | Cr | Mn | Fe | Co | Ni | Cu | Zn | Ga | As | Rb | Sr | Y | Zr | Nb | Rh | Ag | Sn | Sb | Ba | Au | Pb | Bi | Na/Ar | Na/Rh | Al/Ar | Al/Rh | Si/Ar | Si/Rh | S/Ar | S/Rh | Cl/Ar | Cl/Rh | K/Ar | K/Rh | Ca/Ar | Ca/Rh | Ti/Ar | Ti/Rh | Cr/Ar | Cr/Rh | Mn/Ar | Mn/Rh | Fe/Ar | Fe/Rh | Co/Ar | Co/Rh | Ni/Ar | Ni/Rh | Cu/Ar | Cu/Rh | Zn/Ar | Zn/Rh | Ga/Ar | Ga/Rh | As/Ar | As/Rh | Rb/Ar | Rb/Rh | Sr/Ar | Sr/Rh | Y/Ar | Y/Rh | Zr/Ar | Zr/Rh | Nb/Ar | Nb/Rh | Ag/Ar | Ag/Rh | Sn/Ar | Sn/Rh | Sb/Ar | Sb/Rh | Ba/Ar | Ba/Rh | Au/Ar | Au/Rh | Pb/Ar | Pb/Rh | Bi/Ar | Bi/Rh | Ag/Co | Cu/Co | Bi/Co
AgCu test | 0 | 0 | 0 | 0 | 0 | 505.0166 | 0 | 0 | 0 | 0 | 0 | 0 | 0 | 0 | 2431.8 | 0 | 0 | 0 | 0 | 0 | 0 | 0 | 0 | 158.3678 | 12099.85 | 0 | 0 | 0 | 0 | 0 | 0 | 0 | 0 | 0 | 0 | 0 | 0 | 0 | 0 | 0 | 0 | 0 | 0 | 0 | 0 | 0 | 0 | 0 | 0 | 0 | 0 | 0 | 0 | 0 | 0 | 0 | 0 | 4.815288 | 15.35539 | 0 | 0 | 0 | 0 | 0 | 0 | 0 | 0 | 0 | 0 | 0 | 0 | 0 | 0 | 0 | 0 | 23.95931 | 76.40344 | 0 | 0 | 0 | 0 | 0 | 0 | 0 | 0 | 0 | 0 | 0 | 0 | #DIV/0! | #DIV/0! | #DIV/0!
5568 paste | 2.44985 | 6.473369 | 177.5997 | 9.073092 | 0 | 97.46945 | 370.792 | 825.392 | 75.83583 | 2.980171 | 8.029744 | 507.6378 | 0 | 13.6327 | 23.32257 | 9.413189 | 0 | 0 | 80.5626 | 76.46415 | 0 | 46.10906 | 0 | 126.101 | 0 | 0 | 0 | 5.896933 | 0 | 113.1831 | 0 | 0.02513454 | 0.01942768 | 0.06641434 | 0.0513348 | 1.822107 | 1.408393 | 0.09308652 | 0.071951 | 0 | 0 | 3.804187 | 2.940437 | 8.468212 | 6.545484 | 0.7780472 | 0.6013897 | 0.03057543 | 0.02363321 | 0.08238216 | 0.06367709 | 5.208173 | 4.025645 | 0 | 0 | 0.1398663 | 0.1081093 | 0.2392809 | 0.1849515 | 0.09657579 | 0.07464802 | 0 | 0 | 0 | 0 | 0.8265421 | 0.6388737 | 0.7844935 | 0.6063723 | 0 | 0 | 0.4730617 | 0.3656519 | 0 | 0 | 0 | 0 | 0 | 0 | 0 | 0 | 0.06050033 | 0.04676358 | 0 | 0 | 1.161216 | 0.897559 | 0 | 0 | #DIV/0! | #DIV/0! | #DIV/0!
5568 paste 2 | 0 | 7.791622 | 166.2386 | 4.511852 | 0 | 105.6583 | 374.1714 | 2341.854 | 61.581 | 2.1171 | 8.71713 | 425.2826 | 0 | 13.83635 | 26.35963 | 5.599324 | 0 | 0 | 80.50764 | 78.46574 | 0 | 42.10484 | 0 | 131.8733 | 0 | 0 | 0 | 3.846643 | 0 | 142.187 | 0 | 0 | 0 | 0.07374357 | 0.05908413 | 1.57336 | 1.260593 | 0.04270229 | 0.03421353 | 0 | 0 | 3.541334 | 2.837354 | 22.1644 | 17.75836 | 0.5828315 | 0.4669708 | 0.02003723 | 0.01605404 | 0.08250301 | 0.06610229 | 4.025074 | 3.224932 | 0 | 0 | 0.1309537 | 0.1049215 | 0.2494799 | 0.199886 | 0.05299463 | 0.04245986 | 0 | 0 | 0 | 0 | 0.7619621 | 0.6104921 | 0.7426366 | 0.5950083 | 0 | 0 | 0.3984999 | 0.3192824 | 0 | 0 | 0 | 0 | 0 | 0 | 0 | 0 | 0.03640644 | 0.02916923 | 0 | 0 | 1.345724 | 1.078209 | 0 | 0 | #DIV/0! | #DIV/0! | #DIV/0!
5568 green | 0 | 3.03132 | 75.29175 | 0 | 0 | 94.99533 | 87.23731 | 257.6502 | 23.0584 | 0 | 0 | 130.4126 | 0 | 34.33299 | 1638.65 | 0 | 0 | 0 | 4.600896 | 31.56526 | 8.926218 | 23.42383 | 0 | 105.1137 | 0 | 0.9165848 | 40.83894 | 0 | 0 | 10835.42 | 0 | 0 | 0 | 0.0319102 | 0.02883848 | 0.7925837 | 0.7162886 | 0 | 0 | 0 | 0 | 0.9183326 | 0.8299327 | 2.712241 | 2.451157 | 0.2427319 | 0.2193662 | 0 | 0 | 0 | 0 | 1.372832 | 1.240682 | 0 | 0 | 0.3614177 | 0.3266272 | 17.2498 | 15.58931 | 0 | 0 | 0 | 0 | 0 | 0 | 0.04843287 | 0.04377066 | 0.3322823 | 0.3002964 | 0.09396481 | 0.08491964 | 0.2465788 | 0.2228428 | 0 | 0 | 0 | 0 | 0.009648736 | 0.008719936 | 0.4299048 | 0.3885216 | 0 | 0 | 0 | 0 | 114.0627 | 103.0829 | 0 | 0 | #DIV/0! | #DIV/0! | #DIV/0!
5568 white | 0 | 4.581172 | 108.3128 | 0 | 0 | 95.84989 | 134.7297 | 350.67 | 30.72752 | 0 | 2.224453 | 157.9482 | 0 | 32.89185 | 127.2568 | 0.5170351 | 0 | 0 | 11.54912 | 38.13434 | 14.99402 | 34.31069 | 0 | 114.391 | 0 | 0 | 0 | 0 | 0 | 13039.02 | 0 | 0 | 0 | 0.04779527 | 0.04004835 | 1.130026 | 0.946865 | 0 | 0 | 0 | 0 | 1.405633 | 1.1778 | 3.658534 | 3.065538 | 0.3205796 | 0.2686183 | 0 | 0 | 0.02320768 | 0.01944605 | 1.647871 | 1.380775 | 0 | 0 | 0.34316 | 0.2875388 | 1.327667 | 1.112472 | 0.005394217 | 0.004519893 | 0 | 0 | 0 | 0 | 0.1204918 | 0.1009618 | 0.3978549 | 0.3333684 | 0.1564323 | 0.1310769 | 0.3579627 | 0.2999422 | 0 | 0 | 0 | 0 | 0 | 0 | 0 | 0 | 0 | 0 | 0 | 0 | 136.0359 | 113.9864 | 0 | 0 | #DIV/0! | #DIV/0! | #DIV/0!
4992 yellow | 0 | 3.643791 | 68.10181 | 0 | 0 | 72.38724 | 6.333957 | 179.9762 | 21.95105 | 3.178752 | 13.10941 | 184.5148 | 0 | 36.43203 | 46.86304 | 5.780619 | 0 | 0 | 14.62814 | 38.9456 | 11.03145 | 26.20116 | 0 | 139.6708 | 0 | 9.860017 | 0 | 15.72305 | 0 | 6092.549 | 0 | 0 | 0 | 0.05033748 | 0.02608842 | 0.9407986 | 0.487588 | 0 | 0 | 0 | 0 | 0.08750102 | 0.04534918 | 2.486297 | 1.288574 | 0.3032447 | 0.1571627 | 0.04391315 | 0.02275888 | 0.1811011 | 0.09385932 | 2.548996 | 1.321069 | 0 | 0 | 0.5032935 | 0.2608421 | 0.6473937 | 0.3355249 | 0.07985688 | 0.04138745 | 0 | 0 | 0 | 0 | 0.2020818 | 0.104733 | 0.5380174 | 0.2788385 | 0.1523949 | 0.07898175 | 0.3619582 | 0.1875922 | 0 | 0 | 0 | 0 | 0.1362121 | 0.07059468 | 0 | 0 | 0.2172074 | 0.1125722 | 0 | 0 | 84.16606 | 43.62077 | 0 | 0 | #DIV/0! | #DIV/0! | #DIV/0!
4992 white | 0 | 15.07025 | 203.3935 | 0 | 0 | 96.44843 | 191.2589 | 711.7621 | 20.99915 | 2.924078 | 7.699495 | 145.01 | 0 | 25.22089 | 2.381941 | 9.412416 | 4.833091 | 0 | 24.17699 | 48.76347 | 11.5925 | 24.81141 | 0 | 142.8011 | 0 | 0 | 0 | 11.84626 | 0 | 99.02646 | 0 | 0 | 0 | 0.1562519 | 0.1055331 | 2.108832 | 1.424313 | 0 | 0 | 0 | 0 | 1.983017 | 1.339338 | 7.379717 | 4.984289 | 0.2177241 | 0.1470517 | 0.03031753 | 0.02047658 | 0.07983017 | 0.05391761 | 1.503498 | 1.015468 | 0 | 0 | 0.2614961 | 0.1766155 | 0.02469653 | 0.01668013 | 0.09759015 | 0.06591276 | 0.05011063 | 0.03384491 | 0 | 0 | 0.2506727 | 0.1693053 | 0.5055911 | 0.3414782 | 0.1201937 | 0.08117932 | 0.2572505 | 0.173748 | 0 | 0 | 0 | 0 | 0 | 0 | 0 | 0 | 0.1228249 | 0.08295638 | 0 | 0 | 1.02673 | 0.6934572 | 0 | 0 | #DIV/0! | #DIV/0! | #DIV/0!
4992 paste | 0 | 23.43664 | 143.0805 | 0 | 4.417529 | 101.111 | 184.0309 | 629.605 | 28.02207 | 3.711187 | 9.460344 | 398.0176 | 0 | 23.46559 | 4.666485 | 11.39989 | 6.808668 | 0 | 28.89052 | 44.99742 | 11.19146 | 30.20478 | 0 | 149.3738 | 0 | 0 | 0 | 20.83128 | 0 | 37.2682 | 0 | 0 | 0 | 0.2317911 | 0.1568992 | 1.415082 | 0.9578682 | 0 | 0 | 0.04368988 | 0.02957364 | 1.820087 | 1.232016 | 6.226867 | 4.214961 | 0.2771415 | 0.1875969 | 0.03670408 | 0.02484496 | 0.0935639 | 0.06333333 | 3.936441 | 2.664574 | 0 | 0 | 0.2320774 | 0.157093 | 0.04615208 | 0.03124031 | 0.1127462 | 0.07631783 | 0.06733852 | 0.0455814 | 0 | 0 | 0.2857306 | 0.1934109 | 0.4450298 | 0.3012403 | 0.1106848 | 0.07492248 | 0.2987288 | 0.2022093 | 0 | 0 | 0 | 0 | 0 | 0 | 0 | 0 | 0.2060238 | 0.1394574 | 0 | 0 | 0.3685868 | 0.2494961 | 0 | 0 | #DIV/0! | #DIV/0! | #DIV/0!
4992 gold | 0 | 2.318228 | 21.17649 | 0 | 0 | 97.02192 | 27.22512 | 79.7758 | 55.81244 | 0 | 0 | 82.68765 | 0 | 79.9945 | 11.30371 | 0 | 0 | 0 | 0 | 0 | 0 | 0 | 0 | 121.8726 | 52.04454 | 0 | 0 | 0 | 23313.06 | 0 | 0 | 0 | 0 | 0.02389386 | 0.01902174 | 0.218265 | 0.1737592 | 0 | 0 | 0 | 0 | 0.280608 | 0.2233901 | 0.8222451 | 0.6545837 | 0.575256 | 0.4579573 | 0 | 0 | 0 | 0 | 0.8522574 | 0.6784762 | 0 | 0 | 0.8244993 | 0.6563782 | 0.1165067 | 0.09275021 | 0 | 0 | 0 | 0 | 0 | 0 | 0 | 0 | 0 | 0 | 0 | 0 | 0 | 0 | 0 | 0 | 0.5364204 | 0.4270406 | 0 | 0 | 0 | 0 | 0 | 0 | 240.2865 | 191.2905 | 0 | 0 | 0 | 0 | #DIV/0! | #DIV/0! | #DIV/0!
4992 blue | 0 | 1.542181 | 52.45201 | 0 | 0 | 76.28733 | 34.31501 | 92.14381 | 18.2799 | 0 | 10.80122 | 72.06569 | 328.5559 | 48.0041 | 17.16048 | 0 | 0 | 545.283 | 4.45982 | 21.8942 | 13.60573 | 24.46649 | 0 | 121.1237 | 0 | 8.133664 | 0 | 8.967275 | 9.318582 | 8956.706 | 0 | 0 | 0 | 0.02021542 | 0.01273228 | 0.6875585 | 0.4330449 | 0 | 0 | 0 | 0 | 0.4498127 | 0.2833055 | 1.207852 | 0.7607413 | 0.2396191 | 0.1509193 | 0 | 0 | 0.141586 | 0.08917511 | 0.9446613 | 0.5949759 | 4.306822 | 2.712565 | 0.6292538 | 0.3963229 | 0.2249454 | 0.1416773 | 0 | 0 | 0 | 0 | 7.147752 | 4.501868 | 0.05846082 | 0.03682037 | 0.2869966 | 0.180759 | 0.1783484 | 0.1123292 | 0.320715 | 0.2019959 | 0 | 0 | 0 | 0 | 0.1066188 | 0.06715171 | 0 | 0 | 0.1175461 | 0.07403402 | 0.1221511 | 0.07693442 | 117.4075 | 73.94676 | 0 | 0 | 0 | 0.05223002 | 0
4992 blueblack | 0 | 4.333905 | 99.84492 | 0 | 0 | 74.20118 | 69.15969 | 319.4589 | 22.17662 | 0 | 53.33357 | 189.2826 | 250.0752 | 49.25911 | 21.40419 | 5.77854 | 0 | 501.8603 | 15.07727 | 49.45369 | 12.56538 | 31.98245 | 0 | 146.6098 | 0 | 0.8844705 | 0 | 13.80953 | 6.091053 | 5766.346 | 0 | 0 | 0 | 0.0584075 | 0.02956081 | 1.345598 | 0.6810248 | 0 | 0 | 0 | 0 | 0.9320566 | 0.4717262 | 4.305308 | 2.178974 | 0.2988716 | 0.1512629 | 0 | 0 | 0.7187699 | 0.363779 | 2.550938 | 1.291063 | 3.370232 | 1.705719 | 0.6638589 | 0.3359878 | 0.2884615 | 0.1459942 | 0.07787667 | 0.03941441 | 0 | 0 | 6.763509 | 3.423102 | 0.2031945 | 0.1028394 | 0.6664812 | 0.337315 | 0.169342 | 0.08570624 | 0.4310235 | 0.2181467 | 0 | 0 | 0 | 0 | 0.0119199 | 0.006032819 | 0 | 0 | 0.1861093 | 0.09419241 | 0.08208837 | 0.04154601 | 77.71233 | 39.33124 | 0 | 0 | 0 | 0.085591 | 0
424 2 paste | 0 | 5.09488 | 164.3099 | 0 | 0 | 78.84681 | 217.3108 | 1889.18 | 21.80066 | 1.645222 | 10.14259 | 338.9039 | 0 | 21.99526 | 8.733238 | 3.50273 | 0 | 0 | 14.25859 | 118.8923 | 0 | 22.18396 | 0 | 140.9584 | 0 | 56.42108 | 0 | 6.569093 | 0 | 5146.372 | 0 | 0 | 0 | 0.06461746 | 0.03614458 | 2.083913 | 1.165663 | 0 | 0 | 0 | 0 | 2.756114 | 1.541667 | 23.96014 | 13.4024 | 0.2764939 | 0.1546603 | 0.02086605 | 0.01167169 | 0.1286366 | 0.07195448 | 4.298257 | 2.404284 | 0 | 0 | 0.2789619 | 0.1560408 | 0.1107621 | 0.06195616 | 0.0444245 | 0.0248494 | 0 | 0 | 0 | 0 | 0.1808391 | 0.1011546 | 1.50789 | 0.8434572 | 0 | 0 | 0.2813552 | 0.1573795 | 0 | 0 | 0 | 0 | 0.7155785 | 0.4002677 | 0 | 0 | 0.08331464 | 0.04660308 | 0 | 0 | 65.27051 | 36.50987 | 0 | 0 | #DIV/0! | #DIV/0! | #DIV/0!
424 2 white | 0 | 3.274545 | 74.40934 | 0 | 0 | 86.53548 | 75.61831 | 105.4902 | 16.88305 | 0 | 3.778789 | 51.93708 | 0 | 39.34922 | 20.74689 | 0 | 0 | 0 | 0 | 5.899042 | 18.72991 | 22.30215 | 0.352363 | 108.9348 | 0 | 669.8359 | 0 | 0 | 0 | 15447.33 | 0 | 0 | 0 | 0.03784049 | 0.03005967 | 0.8598708 | 0.6830629 | 0 | 0 | 0 | 0 | 0.8738416 | 0.694161 | 1.21904 | 0.9683788 | 0.1950997 | 0.154983 | 0 | 0 | 0.04366751 | 0.03468853 | 0.6001825 | 0.4767721 | 0 | 0 | 0.4547178 | 0.361218 | 0.2397501 | 0.1904523 | 0 | 0 | 0 | 0 | 0 | 0 | 0 | 0 | 0.06816905 | 0.05415203 | 0.216442 | 0.1719369 | 0.2577225 | 0.2047292 | 0.00407189 | 0.003234622 | 0 | 0 | 7.740593 | 6.14896 | 0 | 0 | 0 | 0 | 0 | 0 | 178.5086 | 141.8034 | 0 | 0 | #DIV/0! | #DIV/0! | #DIV/0!
424 1 pasteglaze | 0 | 2.865297 | 105.5174 | 0 | 0 | 117.8439 | 137.517 | 997.1003 | 18.11441 | 0 | 6.045776 | 313.2801 | 0 | 9.031415 | 2.154703 | 0 | 0 | 0 | 2.664726 | 56.52084 | 0 | 8.956917 | 0 | 64.50356 | 0 | 133.0071 | 0 | 0 | 0 | 2890.769 | 0 | 0 | 0 | 0.02431434 | 0.04442075 | 0.8953997 | 1.635839 | 0 | 0 | 0 | 0 | 1.166942 | 2.13193 | 8.461194 | 15.45807 | 0.1537152 | 0.280828 | 0 | 0 | 0.05130325 | 0.09372779 | 2.658432 | 4.856787 | 0 | 0 | 0.07663879 | 0.1400142 | 0.01828438 | 0.03340441 | 0 | 0 | 0 | 0 | 0 | 0 | 0.02261233 | 0.0413113 | 0.4796246 | 0.8762438 | 0 | 0 | 0.07600661 | 0.1388593 | 0 | 0 | 0 | 0 | 1.128671 | 2.062011 | 0 | 0 | 0 | 0 | 0 | 0 | 24.53049 | 44.81565 | 0 | 0 | #DIV/0! | #DIV/0! | #DIV/0!
424 1 glaze | 0 | 2.914599 | 84.03361 | 0 | 0 | 88.26814 | 88.734 | 314.0719 | 21.54892 | 0 | 4.527184 | 189.9267 | 0 | 29.83283 | 11.64048 | 0 | 0 | 0 | 0 | 38.39745 | 5.596268 | 19.07629 | 0 | 109.7633 | 0 | 159.6041 | 0 | 0 | 0 | 11788.25 | 0 | 0 | 0 | 0.03301983 | 0.02655349 | 0.9520265 | 0.7655893 | 0 | 0 | 0 | 0 | 1.005278 | 0.8084122 | 3.558157 | 2.861356 | 0.2441302 | 0.1963217 | 0 | 0 | 0.05128899 | 0.04124497 | 2.151702 | 1.73033 | 0 | 0 | 0.3379796 | 0.2717924 | 0.1318763 | 0.1060507 | 0 | 0 | 0 | 0 | 0 | 0 | 0 | 0 | 0.4350091 | 0.3498204 | 0.06340077 | 0.05098487 | 0.2161175 | 0.1737948 | 0 | 0 | 0 | 0 | 1.808174 | 1.454076 | 0 | 0 | 0 | 0 | 0 | 0 | 133.5504 | 107.397 | 0 | 0 | #DIV/0! | #DIV/0! | #DIV/0!
28003 yellow | 0 | 2.813261 | 59.16263 | 0 | 0 | 79.67299 | 66.27393 | 73.55355 | 15.31063 | 0 | 3.931352 | 91.13041 | 0 | 31.75138 | 58.98831 | 0 | 0 | 0 | 0 | 16.50687 | 0 | 17.15608 | 0 | 102.7141 | 0 | 198.419 | 39.90863 | 0 | 0 | 13025.63 | 0 | 0 | 0 | 0.0353101 | 0.02738924 | 0.7425683 | 0.5759934 | 0 | 0 | 0 | 0 | 0.8318244 | 0.6452274 | 0.923193 | 0.7161 | 0.1921684 | 0.1490607 | 0 | 0 | 0.04934359 | 0.03827471 | 1.143806 | 0.8872242 | 0 | 0 | 0.3985212 | 0.3091239 | 0.7403803 | 0.5742962 | 0 | 0 | 0 | 0 | 0 | 0 | 0 | 0 | 0.2071827 | 0.160707 | 0 | 0 | 0.2153312 | 0.1670276 | 0 | 0 | 0 | 0 | 2.490418 | 1.931761 | 0.5009054 | 0.388541 | 0 | 0 | 0 | 0 | 163.4887 | 126.8145 | 0 | 0 | #DIV/0! | #DIV/0! | #DIV/0!
28003 white restoration | 0 | 2.465918 | 8.274266 | 6.46281 | 0 | 113.1167 | 0 | 49.65144 | 4980.214 | 0 | 0 | 360.3104 | 0 | 54.53653 | 0 | 56.96739 | 0 | 0 | 0 | 288.6001 | 0 | 6.030397 | 53.57237 | 141.7786 | 0 | 16.0051 | 0 | 688.26 | 0 | 158.5726 | 0 | 0 | 0 | 0.02179977 | 0.01739274 | 0.07314805 | 0.05836047 | 0.057134 | 0.04558381 | 0 | 0 | 0 | 0 | 0.43894 | 0.350204 | 44.02722 | 35.12669 | 0 | 0 | 0 | 0 | 3.185298 | 2.541359 | 0 | 0 | 0.4821263 | 0.3846598 | 0 | 0 | 0.5036161 | 0.4018052 | 0 | 0 | 0 | 0 | 0 | 0 | 2.551348 | 2.035569 | 0 | 0 | 0.05331129 | 0.0425339 | 0.4736026 | 0.3778593 | 0 | 0 | 0.1414919 | 0.1128879 | 0 | 0 | 6.084513 | 4.85447 | 0 | 0 | 1.401849 | 1.118452 | 0 | 0 | #DIV/0! | #DIV/0! | #DIV/0!
28003 paste | 0 | 3.589867 | 114.7822 | 0 | 0 | 86.22111 | 159.2579 | 396.2944 | 20.33478 | 0 | 6.033782 | 201.2547 | 0 | 24.55024 | 8.185363 | 0 | 0 | 0 | 5.911002 | 83.6778 | 0 | 18.62755 | 0 | 121.2662 | 0 | 140.5953 | 0 | 0 | 0 | 5776.809 | 0 | 0 | 0 | 0.04163559 | 0.0296032 | 1.331254 | 0.946531 | 0 | 0 | 0 | 0 | 1.847088 | 1.313293 | 4.596257 | 3.267972 | 0.2358446 | 0.1676872 | 0 | 0 | 0.06998033 | 0.04975652 | 2.33417 | 1.659611 | 0 | 0 | 0.2847359 | 0.2024493 | 0.09493456 | 0.06749916 | 0 | 0 | 0 | 0 | 0 | 0 | 0.06855632 | 0.04874403 | 0.9705025 | 0.6900342 | 0 | 0 | 0.2160439 | 0.1536088 | 0 | 0 | 0 | 0 | 1.630637 | 1.159394 | 0 | 0 | 0 | 0 | 0 | 0 | 66.99993 | 47.63743 | 0 | 0 | #DIV/0! | #DIV/0! | #DIV/0!
28003 white | 0 | 2.836068 | 63.85669 | 0 | 0 | 83.93196 | 80.15656 | 61.21331 | 17.56435 | 1.595665 | 3.63089 | 53.2952 | 0 | 33.0152 | 14.94505 | 0 | 0 | 0 | 0 | 11.03116 | 0 | 16.71534 | 0 | 100.7737 | 0 | 482.1436 | 3.691103 | 0 | 0 | 14072.66 | 0 | 0 | 0 | 0.03379009 | 0.02814293 | 0.760815 | 0.633664 | 0 | 0 | 0 | 0 | 0.9550183 | 0.7954111 | 0.7293206 | 0.6074331 | 0.209269 | 0.1742949 | 0.01901141 | 0.01583413 | 0.04325992 | 0.03603011 | 0.634981 | 0.5288599 | 0 | 0 | 0.3933568 | 0.3276171 | 0.1780616 | 0.1483031 | 0 | 0 | 0 | 0 | 0 | 0 | 0 | 0 | 0.1314298 | 0.1094646 | 0 | 0 | 0.1991535 | 0.16587 | 0 | 0 | 0 | 0 | 5.744458 | 4.784417 | 0.04397733 | 0.03662763 | 0 | 0 | 0 | 0 | 167.6675 | 139.6461 | 0 | 0 | #DIV/0! | #DIV/0! | #DIV/0!
266466 blue mark | 0 | 3.575551 | 137.5371 | 0 | 0 | 80.64023 | 401.6224 | 200.1248 | 30.47643 | 0 | 5.366447 | 204.5615 | 190.303 | 102.4867 | 12.37403 | 8.105831 | 0 | 590.434 | 0.6926461 | 35.93648 | 9.07928 | 30.99435 | 0 | 138.6415 | 0 | 0 | 0 | 3.350909 | 0 | 20962.47 | 0 | 0 | 0 | 0.04433955 | 0.0257899 | 1.705564 | 0.9920335 | 0 | 0 | 0 | 0 | 4.980423 | 2.89684 | 2.481699 | 1.443469 | 0.3779308 | 0.2198218 | 0 | 0 | 0.06654802 | 0.03870735 | 2.536717 | 1.47547 | 2.359901 | 1.372626 | 1.270912 | 0.7392205 | 0.1534473 | 0.08925196 | 0.1005185 | 0.05846611 | 0 | 0 | 7.321829 | 4.258709 | 0.008589337 | 0.004995949 | 0.4456396 | 0.2592042 | 0.11259 | 0.06548744 | 0.3843535 | 0.2235575 | 0 | 0 | 0 | 0 | 0 | 0 | 0 | 0 | 0.04155382 | 0.02416959 | 0 | 0 | 259.9505 | 151.199 | 0 | 0 | 0 | 0.06502279 | 0
2641 paste | 0 | 22.92257 | 139.1893 | 0 | 0 | 90.86914 | 127.78 | 774.9841 | 15.04655 | 3.116868 | 1.289539 | 156.2077 | 0 | 21.80651 | 3.394437 | 4.094142 | 7.222576 | 0 | 23.5471 | 85.74568 | 3.706702 | 20.86393 | 0 | 154.0161 | 0 | 0 | 0 | 7.621581 | 0 | 10.55919 | 0 | 0 | 0 | 0.2522591 | 0.1488323 | 1.531755 | 0.9037321 | 0 | 0 | 0 | 0 | 1.406198 | 0.8296538 | 8.528573 | 5.031839 | 0.1655848 | 0.09769468 | 0.03430062 | 0.02023729 | 0.01419117 | 0.008372757 | 1.71904 | 1.01423 | 0 | 0 | 0.2399771 | 0.1415859 | 0.03735522 | 0.0220395 | 0.04505536 | 0.02658256 | 0.07948326 | 0.04689495 | 0 | 0 | 0.259132 | 0.1528873 | 0.9436172 | 0.556732 | 0.04079165 | 0.02406698 | 0.2296042 | 0.1354659 | 0 | 0 | 0 | 0 | 0 | 0 | 0 | 0 | 0.08387425 | 0.04948562 | 0 | 0 | 0.1162021 | 0.06855898 | 0 | 0 | #DIV/0! | #DIV/0! | #DIV/0!
25341 paste | 0 | 35.16735 | 150.1136 | 0 | 0 | 90.71677 | 164.0039 | 177.1502 | 25.64177 | 0 | 5.131841 | 289.8648 | 0 | 56.63623 | 2.098069 | 4.876121 | 13.91351 | 0 | 29.47758 | 95.68007 | 4.004347 | 64.01725 | 0 | 164.5618 | 0 | 0 | 0 | 25.38605 | 0 | 140.9135 | 0 | 0 | 0 | 0.387661 | 0.213703 | 1.65475 | 0.912202 | 0 | 0 | 0 | 0 | 1.807867 | 0.9966096 | 1.952784 | 1.076497 | 0.2826574 | 0.1558185 | 0 | 0 | 0.05656993 | 0.03118488 | 3.195272 | 1.761434 | 0 | 0 | 0.6243193 | 0.3441639 | 0.02312768 | 0.01274943 | 0.05375104 | 0.02963094 | 0.1533731 | 0.08454883 | 0 | 0 | 0.3249407 | 0.1791277 | 1.054712 | 0.5814233 | 0.0441412 | 0.02433339 | 0.7056826 | 0.3890164 | 0 | 0 | 0 | 0 | 0 | 0 | 0 | 0 | 0.2798386 | 0.1542645 | 0 | 0 | 1.553335 | 0.8562952 | 0 | 0 | #DIV/0! | #DIV/0! | #DIV/0!
25341 paste11 | 0 | 27.14059 | 120.8026 | 0 | 0 | 105.7921 | 142.9764 | 161.7366 | 27.17536 | 0 | 4.833494 | 270.6409 | 0 | 52.31069 | 3.541085 | 6.143289 | 13.64274 | 0 | 28.72278 | 89.40225 | 5.801352 | 67.14152 | 0 | 149.1602 | 0 | 0 | 0 | 24.14429 | 0 | 136.8736 | 0 | 0 | 0 | 0.2565465 | 0.1819559 | 1.141887 | 0.8098846 | 0 | 0 | 0 | 0 | 1.351485 | 0.9585422 | 1.528816 | 1.084314 | 0.2568752 | 0.1821891 | 0 | 0 | 0.04568862 | 0.03240471 | 2.558234 | 1.814431 | 0 | 0 | 0.494467 | 0.3507013 | 0.03347212 | 0.02374014 | 0.05806946 | 0.04118584 | 0.128958 | 0.09146365 | 0 | 0 | 0.2715021 | 0.1925632 | 0.8450751 | 0.5993706 | 0.0548373 | 0.03889342 | 0.6346554 | 0.4501302 | 0 | 0 | 0 | 0 | 0 | 0 | 0 | 0 | 0.228224 | 0.1618681 | 0 | 0 | 1.293799 | 0.9176283 | 0 | 0 | #DIV/0! | #DIV/0! | #DIV/0!
25341 paste1f3 | 0 | 0 | 0.6133951 | 0 | 0 | 0.7082849 | 1.63685 | 2.290912 | 0 | 0 | 0 | 14.79604 | 0 | 10.99367 | 0.3321145 | 0.2711138 | 1.362347 | 0 | 9.058591 | 30.12414 | 2.714527 | 25.64398 | 0 | 45.59457 | 0 | 0 | 0 | 17.21234 | 0 | 40.41291 | 0 | 0 | 0 | 0 | 0 | 0.8660287 | 0.01345325 | 0 | 0 | 0 | 0 | 2.311005 | 0.0359001 | 3.23445 | 0.05024528 | 0 | 0 | 0 | 0 | 0 | 0 | 20.88995 | 0.3245132 | 0 | 0 | 15.52153 | 0.2411179 | 0.4688995 | 0.007284079 | 0.3827751 | 0.005946187 | 1.923445 | 0.02987959 | 0 | 0 | 12.78947 | 0.198677 | 42.5311 | 0.6606957 | 3.832536 | 0.0595362 | 36.20574 | 0.562435 | 0 | 0 | 0 | 0 | 0 | 0 | 0 | 0 | 24.30144 | 0.3775085 | 0 | 0 | 57.05742 | 0.8863535 | 0 | 0 | #DIV/0! | #DIV/0! | #DIV/0!
23737 1 red | 0 | 3.53907 | 59.10888 | 0 | 0 | 84.99598 | 56.72423 | 172.9888 | 18.16761 | 2.775284 | 8.250055 | 830.8535 | 0 | 35.08751 | 8.489103 | 3.894726 | 0 | 0 | 45.69306 | 59.62196 | 7.917721 | 24.46448 | 0 | 131.5053 | 0 | 0 | 11.70167 | 20.81463 | 0 | 3718.763 | 0 | 0 | 0 | 0.04163808 | 0.02691199 | 0.6954315 | 0.4494791 | 0 | 0 | 0 | 0 | 0.6673755 | 0.4313456 | 2.035259 | 1.315451 | 0.2137467 | 0.1381512 | 0.03265194 | 0.02110397 | 0.09706407 | 0.06273554 | 9.775209 | 6.318023 | 0 | 0 | 0.4128138 | 0.2668145 | 0.09987653 | 0.06455331 | 0.04582247 | 0.02961649 | 0 | 0 | 0 | 0 | 0.5375909 | 0.3474618 | 0.701468 | 0.4533806 | 0.09315407 | 0.06020838 | 0.287831 | 0.1860341 | 0 | 0 | 0 | 0 | 0 | 0 | 0.1376732 | 0.08898249 | 0.2448896 | 0.1582798 | 0 | 0 | 43.75223 | 28.27843 | 0 | 0 | #DIV/0! | #DIV/0! | #DIV/0!
23737 1 black | 0 | 2.891222 | 44.92103 | 0 | 0 | 84.98766 | 61.04881 | 122.1512 | 20.2564 | 0 | 1548.101 | 535.0308 | 364.2999 | 53.36863 | 903.8758 | 6.002558 | 0 | 452.1134 | 24.55754 | 41.30997 | 9.161486 | 24.14706 | 0 | 119.9857 | 0 | 0 | 9.893215 | 17.65668 | 0 | 6347.042 | 0 | 0 | 0 | 0.03401932 | 0.02409639 | 0.5285594 | 0.3743864 | 0 | 0 | 0 | 0 | 0.7183256 | 0.5088006 | 1.437281 | 1.018047 | 0.2383452 | 0.1688234 | 0 | 0 | 18.2156 | 12.90237 | 6.295394 | 4.45912 | 4.286504 | 3.036194 | 0.6279574 | 0.4447915 | 10.63538 | 7.533195 | 0.07062859 | 0.05002727 | 0 | 0 | 5.319754 | 3.76806 | 0.2889542 | 0.2046705 | 0.4860703 | 0.3442907 | 0.1077978 | 0.0763548 | 0.2841243 | 0.2012494 | 0 | 0 | 0 | 0 | 0 | 0 | 0.1164077 | 0.08245327 | 0.2077558 | 0.1471565 | 0 | 0 | 74.68193 | 52.89831 | 0 | 0 | 0 | 2.481131 | 0
23400F white | 0 | 4.384912 | 62.76084 | 0 | 0 | 100.7386 | 140.1342 | 196.1148 | 8.261014 | 0 | 11.17667 | 149.8016 | 5.57404 | 15.60731 | 4.527836 | 3.304405 | 0 | 0 | 35.69673 | 54.86571 | 3.138614 | 19.18613 | 0 | 100.5786 | 0 | 0 | 0 | 21.55867 | 0 | 424.8162 | 0 | 0 | 0 | 0.04352761 | 0.04359689 | 0.6230066 | 0.6239982 | 0 | 0 | 0 | 0 | 1.391067 | 1.393281 | 1.946768 | 1.949866 | 0.08200443 | 0.08213494 | 0 | 0 | 0.1109472 | 0.1111237 | 1.487033 | 1.489399 | 0.05533171 | 0.05541977 | 0.1549288 | 0.1551754 | 0.04494637 | 0.0450179 | 0.03280177 | 0.03285398 | 0 | 0 | 0 | 0 | 0.3543499 | 0.3549139 | 0.5446342 | 0.5455011 | 0.03115601 | 0.03120559 | 0.1904546 | 0.1907577 | 0 | 0 | 0 | 0 | 0 | 0 | 0 | 0 | 0.214006 | 0.2143466 | 0 | 0 | 4.217014 | 4.223725 | 0 | 0 | 0 | 0.8123077 | 0
23400F dark pink | 0 | 2.611832 | 56.12774 | 0 | 0 | 78.92945 | 43.25218 | 141.0745 | 18.11699 | 0 | 4.264216 | 105.0063 | 33.88275 | 28.31558 | 397.0281 | 0 | 0 | 0 | 22.80763 | 54.10223 | 14.4628 | 22.8787 | 0 | 124.142 | 0 | 26.30784 | 0 | 0 | 75.98003 | 7435.684 | 0 | 0 | 0 | 0.03309072 | 0.02103907 | 0.7111128 | 0.4521254 | 0 | 0 | 0 | 0 | 0.5479853 | 0.3484089 | 1.787349 | 1.136396 | 0.229534 | 0.1459377 | 0 | 0 | 0.05402566 | 0.03434951 | 1.330382 | 0.8458566 | 0.4292789 | 0.2729355 | 0.3587454 | 0.2280903 | 5.030164 | 3.198178 | 0 | 0 | 0 | 0 | 0 | 0 | 0.2889623 | 0.1837222 | 0.6854506 | 0.4358094 | 0.183237 | 0.1165021 | 0.2898627 | 0.1842946 | 0 | 0 | 0 | 0 | 0.3333083 | 0.2119174 | 0 | 0 | 0 | 0 | 0.9626323 | 0.6120414 | 94.20672 | 59.89662 | 0 | 0 | 0 | 11.71771 | 0
23400F blue | 0 | 3.120143 | 53.06616 | 0 | 0 | 89.95029 | 35.32999 | 115.1902 | 18.64968 | 0 | 2.182914 | 92.8213 | 41.81348 | 31.44464 | 480.4487 | 1.275344 | 0 | 0 | 20.75548 | 53.2026 | 15.18549 | 23.34769 | 0 | 123.649 | 0 | 0 | 0 | 16.0456 | 0 | 7844.954 | 0 | 0 | 0 | 0.03468742 | 0.02523387 | 0.5899499 | 0.4291677 | 0 | 0 | 0 | 0 | 0.3927724 | 0.285728 | 1.280599 | 0.9315903 | 0.2073332 | 0.1508275 | 0 | 0 | 0.024268 | 0.01765411 | 1.031918 | 0.7506836 | 0.464851 | 0.3381626 | 0.3495779 | 0.2543056 | 5.341269 | 3.885584 | 0.01417832 | 0.01031422 | 0 | 0 | 0 | 0 | 0.2307439 | 0.167858 | 0.5914666 | 0.430271 | 0.1688209 | 0.1228112 | 0.2595621 | 0.1888223 | 0 | 0 | 0 | 0 | 0 | 0 | 0 | 0 | 0.178383 | 0.1297673 | 0 | 0 | 87.21432 | 63.44533 | 0 | 0 | 0 | 11.49028 | 0
23400C tits | 0 | 3.863848 | 81.57775 | 0 | 0 | 88.28798 | 278.7713 | 83.79369 | 24.31915 | 0 | 18.80115 | 413.1009 | 0 | 50.46722 | 11.34186 | 0 | 14.20073 | 118.6245 | 0 | 4.488056 | 0 | 27.67114 | 0 | 119.2674 | 0 | 0 | 0 | 0 | 0 | 22334.28 | 0 | 0 | 0 | 0.04376414 | 0.0323965 | 0.923996 | 0.6839902 | 0 | 0 | 0 | 0 | 3.157523 | 2.337363 | 0.949095 | 0.7025697 | 0.2754525 | 0.2039043 | 0 | 0 | 0.2129525 | 0.1576386 | 4.679016 | 3.463652 | 0 | 0 | 0.5716205 | 0.4231434 | 0.1284644 | 0.09509604 | 0 | 0 | 0.1608456 | 0.1190663 | 1.343609 | 0.9946093 | 0 | 0 | 0.05083428 | 0.03763019 | 0 | 0 | 0.3134191 | 0.2320092 | 0 | 0 | 0 | 0 | 0 | 0 | 0 | 0 | 0 | 0 | 0 | 0 | 252.9708 | 187.2622 | 0 | 0 | #DIV/0! | #DIV/0! | #DIV/0!
23399F base | 0 | 21.96148 | 122.0601 | 0 | 0 | 98.67954 | 231.2445 | 621.1054 | 13.33726 | 2.526695 | 8.31271 | 381.2886 | 0 | 24.78814 | 3.4843 | 5.589879 | 6.062914 | 0 | 57.09869 | 54.22587 | 15.17171 | 26.47838 | 0 | 132.363 | 0 | 0 | 0 | 14.20833 | 0 | 23.21906 | 0 | 0 | 0 | 0.2225535 | 0.1659185 | 1.236934 | 0.9221617 | 0 | 0 | 0 | 0 | 2.343388 | 1.747047 | 6.294166 | 4.692438 | 0.1351573 | 0.1007627 | 0.02560505 | 0.01908913 | 0.08423945 | 0.06280235 | 3.863907 | 2.880628 | 0 | 0 | 0.2511984 | 0.1872739 | 0.03530925 | 0.02632382 | 0.05664679 | 0.04223142 | 0.06144043 | 0.04580519 | 0 | 0 | 0.5786274 | 0.4313794 | 0.5495148 | 0.4096753 | 0.1537472 | 0.1146219 | 0.2683269 | 0.2000436 | 0 | 0 | 0 | 0 | 0 | 0 | 0 | 0 | 0.1439846 | 0.1073436 | 0 | 0 | 0.2352976 | 0.1754195 | 0 | 0 | #DIV/0! | #DIV/0! | #DIV/0!
23399F white | 0 | 2.592446 | 43.46801 | 0 | 0 | 97.0069 | 74.58311 | 133.0195 | 11.1113 | 0 | 35.9436 | 210.1778 | 18.24484 | 22.3893 | 23.30327 | 0 | 0 | 0 | 28.90203 | 61.47143 | 1.701472 | 21.19367 | 0 | 99.07626 | 0 | 0 | 0 | 19.18755 | 0 | 1811.936 | 0 | 0 | 0 | 0.02672434 | 0.02616616 | 0.448092 | 0.4387329 | 0 | 0 | 0 | 0 | 0.7688433 | 0.7527849 | 1.371237 | 1.342597 | 0.1145414 | 0.112149 | 0 | 0 | 0.3705262 | 0.3627872 | 2.166627 | 2.121374 | 0.1880777 | 0.1841495 | 0.2308011 | 0.2259805 | 0.2402228 | 0.2352054 | 0 | 0 | 0 | 0 | 0 | 0 | 0.2979379 | 0.291715 | 0.633681 | 0.6204456 | 0.0175397 | 0.01717336 | 0.2184759 | 0.2139127 | 0 | 0 | 0 | 0 | 0 | 0 | 0 | 0 | 0.1977957 | 0.1936644 | 0 | 0 | 18.67842 | 18.28829 | 0 | 0 | 0 | 1.277253 | 0
23399F pink | 0 | 2.302231 | 72.26544 | 0 | 0 | 89.90416 | 123.3363 | 113.1549 | 19.56603 | 0 | 3.362546 | 160.8925 | 161.326 | 40.83677 | 9.677571 | 0 | 0 | 536.0917 | 36.56622 | 78.80893 | 13.09284 | 29.021 | 0 | 130.4012 | 0 | 4.422861 | 0 | 19.66562 | 0 | 4040.421 | 0 | 0 | 0 | 0.02560761 | 0.01765499 | 0.8038053 | 0.5541779 | 0 | 0 | 0 | 0 | 1.371864 | 0.9458221 | 1.258617 | 0.8677448 | 0.2176321 | 0.1500449 | 0 | 0 | 0.03740145 | 0.02578616 | 1.789601 | 1.233827 | 1.794422 | 1.237152 | 0.4542256 | 0.3131626 | 0.1076432 | 0.07421384 | 0 | 0 | 0 | 0 | 5.962924 | 4.111096 | 0.4067244 | 0.2804133 | 0.8765883 | 0.6043576 | 0.1456311 | 0.1004043 | 0.3227992 | 0.2225517 | 0 | 0 | 0 | 0 | 0.04919528 | 0.03391734 | 0 | 0 | 0.2187398 | 0.1508086 | 0 | 0 | 44.94142 | 30.98455 | 0 | 0 | 0 | 0.05998765 | 0
23399F dark pink | 0 | 2.290794 | 60.82207 | 0 | 25.9663 | 74.16222 | 70.02689 | 76.31617 | 18.07645 | 0 | 6.449924 | 115.8547 | 139.5004 | 46.50609 | 14.27432 | 0 | 0 | 515.9404 | 19.44497 | 58.23972 | 8.026704 | 26.53156 | 0 | 134.7165 | 0 | 65.44531 | 0 | 0 | 205.9275 | 7886.799 | 0 | 0 | 0 | 0.03088896 | 0.01700455 | 0.820122 | 0.4514818 | 0 | 0 | 0.3501284 | 0.1927477 | 0.9442394 | 0.5198092 | 1.029044 | 0.5664944 | 0.243742 | 0.1341814 | 0 | 0 | 0.08697047 | 0.04787774 | 1.562179 | 0.8599885 | 1.881017 | 1.035511 | 0.627086 | 0.3452144 | 0.1924743 | 0.1059582 | 0 | 0 | 0 | 0 | 6.956916 | 3.829822 | 0.2621951 | 0.1443399 | 0.7853017 | 0.4323131 | 0.1082317 | 0.05958217 | 0.3577503 | 0.1969436 | 0 | 0 | 0 | 0 | 0.8824615 | 0.4858001 | 0 | 0 | 0 | 0 | 2.776717 | 1.528599 | 106.3452 | 58.54366 | 0 | 0 | 0 | 0.1023246 | 0
23399C scratchpate | 0 | 3.861665 | 103.7448 | 0 | 0 | 80.89302 | 283.4254 | 257.2689 | 21.34014 | 1.346381 | 5.556882 | 127.4166 | 0 | 41.35226 | 8.408761 | 0 | 0 | 0 | 0.3243554 | 17.58863 | 6.266792 | 24.66937 | 0 | 122.3493 | 0 | 0 | 0 | 0 | 0 | 17190.79 | 0 | 0 | 0 | 0.04773793 | 0.03156263 | 1.282494 | 0.8479392 | 0 | 0 | 0 | 0 | 3.503707 | 2.316527 | 3.18036 | 2.102741 | 0.2638069 | 0.1744198 | 0.01664397 | 0.0110044 | 0.0686942 | 0.04541817 | 1.575125 | 1.041417 | 0 | 0 | 0.5111969 | 0.3379852 | 0.1039492 | 0.06872749 | 0 | 0 | 0 | 0 | 0 | 0 | 0.004009684 | 0.00265106 | 0.2174308 | 0.1437575 | 0.07747012 | 0.05122049 | 0.3049629 | 0.2016307 | 0 | 0 | 0 | 0 | 0 | 0 | 0 | 0 | 0 | 0 | 0 | 0 | 212.5126 | 140.5058 | 0 | 0 | #DIV/0! | #DIV/0! | #DIV/0!
23399C cream | 0 | 3.215907 | 70.7622 | 0 | 0 | 96.1648 | 215.4535 | 151.3988 | 17.08412 | 2.143938 | 3.503807 | 87.84632 | 0 | 43.20954 | 10.2909 | 0 | 0 | 0 | 0 | 5.286338 | 1.292488 | 20.68594 | 0 | 105.4144 | 0 | 0 | 0 | 0 | 0 | 18847.11 | 0 | 0 | 0 | 0.03344162 | 0.03050729 | 0.735843 | 0.6712767 | 0 | 0 | 0 | 0 | 2.240461 | 2.043872 | 1.574368 | 1.436225 | 0.1776546 | 0.1620664 | 0.02229441 | 0.0203382 | 0.03643544 | 0.03323842 | 0.9134977 | 0.833343 | 0 | 0 | 0.449328 | 0.4099018 | 0.1070132 | 0.09762334 | 0 | 0 | 0 | 0 | 0 | 0 | 0 | 0 | 0.05497165 | 0.05014818 | 0.01344035 | 0.01226103 | 0.2151092 | 0.1962345 | 0 | 0 | 0 | 0 | 0 | 0 | 0 | 0 | 0 | 0 | 0 | 0 | 195.9876 | 178.7907 | 0 | 0 | #DIV/0! | #DIV/0! | #DIV/0!
23247 blue | 0 | 3.470118 | 102.681 | 0 | 0 | 77.09531 | 247.9157 | 90.8801 | 21.93064 | 2.896018 | 0 | 65.86845 | 735.0909 | 67.66092 | 8.018269 | 1589.454 | 0 | 0 | 0 | 0.07654672 | 18.61361 | 26.97634 | 0 | 134.8243 | 0 | 0.2551557 | 0 | 0 | 645.0082 | 24200.16 | 0 | 0 | 0 | 0.04501076 | 0.02573808 | 1.331872 | 0.7615916 | 0 | 0 | 0 | 0 | 3.215704 | 1.838806 | 1.178802 | 0.6740632 | 0.2844614 | 0.1626609 | 0.03756412 | 0.02147994 | 0 | 0 | 0.854377 | 0.4885503 | 9.534834 | 5.452214 | 0.877627 | 0.5018452 | 0.1040046 | 0.05947199 | 20.61675 | 11.78908 | 0 | 0 | 0 | 0 | 0 | 0 | 0.0009928843 | 0.0005677517 | 0.2414364 | 0.1380583 | 0.349909 | 0.2000852 | 0 | 0 | 0 | 0 | 0.003309614 | 0.001892506 | 0 | 0 | 0 | 0 | 8.366374 | 4.784065 | 313.8993 | 179.4941 | 0 | 0 | 0 | 0.01090786 | 0
22618 white | 0 | 2.692147 | 83.19164 | 0 | 0 | 85.03364 | 165.1943 | 116.6125 | 19.51652 | 0 | 0 | 81.22644 | 0 | 42.67391 | 16.9291 | 0 | 0 | 0 | 0 | 6.018827 | 0.3696311 | 22.97257 | 0 | 110.224 | 0 | 0 | 0 | 0 | 0 | 20007.27 | 0 | 0 | 0 | 0.03165978 | 0.02442432 | 0.978338 | 0.7547507 | 0 | 0 | 0 | 0 | 1.942694 | 1.498715 | 1.371369 | 1.057959 | 0.2295153 | 0.1770624 | 0 | 0 | 0 | 0 | 0.9552271 | 0.7369215 | 0 | 0 | 0.5018474 | 0.3871563 | 0.1990872 | 0.1535882 | 0 | 0 | 0 | 0 | 0 | 0 | 0 | 0 | 0.07078171 | 0.05460541 | 0.004346881 | 0.003353454 | 0.2701587 | 0.2084172 | 0 | 0 | 0 | 0 | 0 | 0 | 0 | 0 | 0 | 0 | 0 | 0 | 235.2865 | 181.5146 | 0 | 0 | #DIV/0! | #DIV/0! | #DIV/0!
22618 pink | 0 | 2.719759 | 88.04053 | 0 | 0 | 74.58488 | 200.0797 | 175.7885 | 18.46573 | 0 | 3.192761 | 87.30613 | 0 | 47.49932 | 15.24185 | 12.65279 | 0 | 0 | 0 | 3.485275 | 0 | 24.53384 | 0 | 121.6236 | 0 | 64.99415 | 0 | 0 | 73.95006 | 21642.85 | 0 | 0 | 0 | 0.03646529 | 0.02236209 | 1.180407 | 0.7238768 | 0 | 0 | 0 | 0 | 2.682577 | 1.645072 | 2.356893 | 1.445348 | 0.2475801 | 0.1518268 | 0 | 0 | 0.04280708 | 0.02625115 | 1.170561 | 0.7178385 | 0 | 0 | 0.6368491 | 0.3905434 | 0.2043558 | 0.1253198 | 0.1696429 | 0.1040323 | 0 | 0 | 0 | 0 | 0 | 0 | 0.04672897 | 0.02865623 | 0 | 0 | 0.3289386 | 0.2017194 | 0 | 0 | 0 | 0 | 0.8714119 | 0.5343875 | 0 | 0 | 0 | 0 | 0.9914887 | 0.6080237 | 290.1774 | 177.9493 | 0 | 0 | #DIV/0! | #DIV/0! | #DIV/0!
22618 gold | 0 | 1.819802 | 15.34452 | 0 | 0 | 99.35255 | 30.44765 | 17.49239 | 41.89259 | 0 | 0 | 54.82929 | 0 | 66.9613 | 11.46971 | 205.8605 | 0 | 0 | 2.735893 | 2.779222 | 3.831489 | 7.217312 | 0 | 110.2714 | 0 | 3.924336 | 70.25428 | 0 | 13978.47 | 6725.228 | 0 | 0 | 0 | 0.01831662 | 0.01650295 | 0.1544452 | 0.1391524 | 0 | 0 | 0 | 0 | 0.3064607 | 0.2761156 | 0.1760638 | 0.1586304 | 0.421656 | 0.3799046 | 0 | 0 | 0 | 0 | 0.5518659 | 0.4972214 | 0 | 0 | 0.6739767 | 0.6072411 | 0.1154445 | 0.1040135 | 2.07202 | 1.866854 | 0 | 0 | 0 | 0 | 0.02753723 | 0.02481055 | 0.02797333 | 0.02520348 | 0.03856458 | 0.034746 | 0.07264345 | 0.06545046 | 0 | 0 | 0 | 0 | 0.0394991 | 0.03558799 | 0.7071211 | 0.6371036 | 0 | 0 | 140.6956 | 126.7642 | 67.69055 | 60.98799 | 0 | 0 | #DIV/0! | #DIV/0! | #DIV/0!
22618 paste | 0 | 2.668621 | 36.24973 | 126.7538 | 0 | 102.8794 | 169.5834 | 1202.787 | 16.20071 | 1.620643 | 3.602066 | 132.1827 | 0 | 9.431801 | 7.135412 | 6.705913 | 0 | 0 | 13.25721 | 82.4352 | 0 | 17.90152 | 0 | 104.6947 | 0 | 0 | 0 | 1.259864 | 19.04686 | 828.2977 | 0 | 0 | 0 | 0.02593933 | 0.02548955 | 0.3523518 | 0.3462422 | 1.232062 | 1.210699 | 0 | 0 | 1.648372 | 1.61979 | 11.69123 | 11.48851 | 0.1574729 | 0.1547424 | 0.01575285 | 0.01547971 | 0.03501252 | 0.03440543 | 1.284832 | 1.262553 | 0 | 0 | 0.09167826 | 0.09008861 | 0.06935708 | 0.06815447 | 0.0651823 | 0.06405207 | 0 | 0 | 0 | 0 | 0.1288617 | 0.1266273 | 0.8012803 | 0.7873865 | 0 | 0 | 0.174005 | 0.1709879 | 0 | 0 | 0 | 0 | 0 | 0 | 0 | 0 | 0.01224603 | 0.01203369 | 0.1851378 | 0.1819276 | 8.051155 | 7.911552 | 0 | 0 | #DIV/0! | #DIV/0! | #DIV/0!
22618 blue | 0 | 1.940642 | 25.98134 | 0 | 0 | 96.13218 | 116.6528 | 103.6682 | 18.67179 | 0 | 0 | 54.77263 | 406.8675 | 44.2246 | 5.987217 | 705.9101 | 0 | 0 | 0 | 13.25391 | 4.462865 | 19.03298 | 0 | 110.4574 | 0 | 0.4775081 | 0 | 2.381419 | 0 | 16611.69 | 0 | 0 | 0 | 0.02018723 | 0.01756914 | 0.2702668 | 0.2352159 | 0 | 0 | 0 | 0 | 1.213462 | 1.056088 | 1.078393 | 0.9385357 | 0.1942304 | 0.1690406 | 0 | 0 | 0 | 0 | 0.5697637 | 0.495871 | 4.232376 | 3.683478 | 0.4600395 | 0.4003769 | 0.06228109 | 0.05420385 | 7.343119 | 6.390789 | 0 | 0 | 0 | 0 | 0 | 0 | 0.1378717 | 0.1199911 | 0.04642425 | 0.04040348 | 0.1979876 | 0.1723106 | 0 | 0 | 0 | 0 | 0.004967204 | 0.004323006 | 0 | 0 | 0.02477234 | 0.02155961 | 0 | 0 | 172.8005 | 150.39 | 0 | 0 | 0 | 0.0147154 | 0
21134 paste2 | 0 | 20.9004 | 117.453 | 0 | 0 | 98.52549 | 85.58605 | 1429.09 | 12.52408 | 0 | 2.572889 | 113.3456 | 0 | 20.5485 | 1.45374 | 0 | 5.076552 | 0 | 38.29912 | 55.73247 | 14.15089 | 29.55361 | 0 | 133.023 | 0 | 0 | 0 | 31.30156 | 0 | 12.35102 | 0 | 0 | 0 | 0.2121319 | 0.1571187 | 1.192107 | 0.8829524 | 0 | 0 | 0 | 0 | 0.8686691 | 0.643393 | 14.50477 | 10.74318 | 0.1271152 | 0.09414979 | 0 | 0 | 0.02611394 | 0.01934169 | 1.150419 | 0.8520751 | 0 | 0 | 0.2085602 | 0.1544733 | 0.01475496 | 0.01092849 | 0 | 0 | 0.05152526 | 0.03816297 | 0 | 0 | 0.388723 | 0.2879136 | 0.5656654 | 0.4189687 | 0.1436267 | 0.1063793 | 0.299959 | 0.2221692 | 0 | 0 | 0 | 0 | 0 | 0 | 0 | 0 | 0.3177001 | 0.2353094 | 0 | 0 | 0.1253586 | 0.09284878 | 0 | 0 | #DIV/0! | #DIV/0! | #DIV/0!
21134 paste1 | 0 | 15.08991 | 88.06551 | 0 | 0 | 106.5857 | 97.79521 | 783.2207 | 12.17501 | 0 | 2.531211 | 109.3804 | 0 | 16.93964 | 0 | 0 | 3.378765 | 0 | 31.75467 | 40.95751 | 9.672432 | 20.47303 | 0 | 108.109 | 0 | 0 | 0 | 24.16104 | 0 | 12.16928 | 0 | 0 | 0 | 0.1415753 | 0.1395805 | 0.8262411 | 0.814599 | 0 | 0 | 0 | 0 | 0.9175263 | 0.9045979 | 7.34827 | 7.244729 | 0.1142274 | 0.1126179 | 0 | 0 | 0.02374812 | 0.0234135 | 1.02622 | 1.01176 | 0 | 0 | 0.1589297 | 0.1566903 | 0 | 0 | 0 | 0 | 0.03169998 | 0.03125331 | 0 | 0 | 0.2979261 | 0.2937281 | 0.3842682 | 0.3788537 | 0.0907479 | 0.08946922 | 0.1920804 | 0.1893739 | 0 | 0 | 0 | 0 | 0 | 0 | 0 | 0 | 0.2266817 | 0.2234877 | 0 | 0 | 0.1141737 | 0.1125649 | 0 | 0 | #DIV/0! | #DIV/0! | #DIV/0!
21134 paste1f3 | 0 | 0 | 0 | 0 | 0 | 0.602734 | 2.116341 | 18.06847 | 0 | 0 | 0.1286735 | 9.484595 | 0 | 8.919108 | 0.6840015 | 0.4503574 | 0.5180803 | 0 | 14.27938 | 20.83157 | 6.701183 | 14.07282 | 0 | 44.66665 | 0 | 0 | 0 | 25.76857 | 0 | 3.853434 | 0 | 0 | 0 | 0 | 0 | 0 | 0 | 0 | 0 | 0 | 0 | 3.511236 | 0.04738079 | 29.97753 | 0.4045182 | 0 | 0 | 0 | 0 | 0.2134831 | 0.002880752 | 15.73596 | 0.2123417 | 0 | 0 | 14.79775 | 0.1996816 | 1.134831 | 0.01531347 | 0.747191 | 0.01008263 | 0.8595506 | 0.01159882 | 0 | 0 | 23.69101 | 0.3196877 | 34.5618 | 0.4663786 | 11.11798 | 0.1500265 | 23.34831 | 0.3150633 | 0 | 0 | 0 | 0 | 0 | 0 | 0 | 0 | 42.75281 | 0.5769085 | 0 | 0 | 6.393258 | 0.08627094 | 0 | 0 | #DIV/0! | #DIV/0! | #DIV/0!
2023 4 1 paste2 | 0 | 17.83489 | 94.65011 | 0 | 0 | 102.0587 | 111.8388 | 1363.501 | 104.3552 | 0 | 4.240907 | 118.0068 | 0 | 18.31379 | 2.746492 | 5.931499 | 7.391294 | 0 | 39.96838 | 41.34163 | 17.18288 | 23.02206 | 0 | 136.6841 | 0 | 0 | 0 | 15.78656 | 0 | 36.42564 | 0 | 0 | 0 | 0.1747512 | 0.1304825 | 0.9274084 | 0.6924733 | 0 | 0 | 0 | 0 | 1.095828 | 0.8182279 | 13.35996 | 9.975558 | 1.022501 | 0.7634767 | 0 | 0 | 0.0415536 | 0.03102706 | 1.156264 | 0.8633543 | 0 | 0 | 0.1794437 | 0.1339862 | 0.0269109 | 0.02009371 | 0.0581185 | 0.04339567 | 0.07242198 | 0.05407573 | 0 | 0 | 0.3916214 | 0.2924142 | 0.4050769 | 0.3024611 | 0.1683627 | 0.1257124 | 0.2255767 | 0.1684326 | 0 | 0 | 0 | 0 | 0 | 0 | 0 | 0 | 0.1546811 | 0.1154966 | 0 | 0 | 0.3569086 | 0.266495 | 0 | 0 | #DIV/0! | #DIV/0! | #DIV/0!
2023 4 1 paste1 | 0 | 18.56453 | 96.55288 | 2.842334 | 0 | 104.2727 | 96.07435 | 1311.844 | 18.30509 | 0 | 4.053065 | 105.2413 | 0 | 16.59277 | 2.311919 | 4.468172 | 5.86916 | 0 | 35.42252 | 41.03223 | 15.11684 | 25.36769 | 0 | 131.4392 | 0 | 0 | 0 | 15.53771 | 0 | 34.3098 | 0 | 0 | 0 | 0.1780383 | 0.1412405 | 0.9259648 | 0.734582 | 0.02725865 | 0.0216247 | 0 | 0 | 0.9213756 | 0.7309413 | 12.58089 | 9.980612 | 0.1755501 | 0.1392666 | 0 | 0 | 0.03886984 | 0.03083604 | 1.009289 | 0.8006843 | 0 | 0 | 0.1591286 | 0.1262391 | 0.02217185 | 0.01758926 | 0.04285082 | 0.03399421 | 0.05628663 | 0.04465304 | 0 | 0 | 0.3397103 | 0.2694973 | 0.3935088 | 0.3121765 | 0.144974 | 0.1150101 | 0.2432821 | 0.1929994 | 0 | 0 | 0 | 0 | 0 | 0 | 0 | 0 | 0.1490103 | 0.1182121 | 0 | 0 | 0.329039 | 0.2610317 | 0 | 0 | #DIV/0! | #DIV/0! | #DIV/0!
2023 4 1 paste1f3 | 0 | 0 | 0 | 0 | 0 | 0.5211982 | 1.110085 | 18.17425 | 0 | 0 | 0 | 5.739949 | 0 | 7.912737 | 0.3655156 | 0.4738166 | 0.846101 | 0 | 11.99094 | 15.93377 | 6.349142 | 10.5458 | 0 | 42.49458 | 0 | 0 | 0 | 15.28058 | 0 | 10.21075 | 0 | 0 | 0 | 0 | 0 | 0 | 0 | 0 | 0 | 0 | 0 | 2.12987 | 0.02612297 | 34.87013 | 0.427684 | 0 | 0 | 0 | 0 | 0 | 0 | 11.01299 | 0.1350749 | 0 | 0 | 15.18182 | 0.1862058 | 0.7012987 | 0.008601465 | 0.9090909 | 0.01115005 | 1.623377 | 0.0199108 | 0 | 0 | 23.00649 | 0.2821759 | 30.57143 | 0.3749602 | 12.18182 | 0.1494106 | 20.23377 | 0.2481682 | 0 | 0 | 0 | 0 | 0 | 0 | 0 | 0 | 29.31818 | 0.359589 | 0 | 0 | 19.59091 | 0.2402835 | 0 | 0 | #DIV/0! | #DIV/0! | #DIV/0!
13538 yellow | 0 | 3.127024 | 69.17956 | 0 | 0 | 82.23022 | 150.558 | 135.7105 | 28.41741 | 0 | 3.045348 | 595.4938 | 0 | 23.9019 | 106.6163 | 2.491118 | 0 | 0 | 45.44686 | 36.05995 | 1.470168 | 20.93239 | 0 | 135.3488 | 0 | 14.17078 | 25.87962 | 0 | 0 | 3424.412 | 0 | 0 | 0 | 0.03802767 | 0.02310345 | 0.8412912 | 0.5111207 | 0 | 0 | 0 | 0 | 1.830933 | 1.112371 | 1.650372 | 1.002672 | 0.3455835 | 0.2099569 | 0 | 0 | 0.03703441 | 0.0225 | 7.241788 | 4.399698 | 0 | 0 | 0.2906705 | 0.1765948 | 1.296559 | 0.7877155 | 0.03029443 | 0.01840517 | 0 | 0 | 0 | 0 | 0.5526783 | 0.3357759 | 0.4385243 | 0.2664224 | 0.01787868 | 0.01086207 | 0.2545584 | 0.1546552 | 0 | 0 | 0 | 0 | 0.1723306 | 0.1046983 | 0.3147215 | 0.1912069 | 0 | 0 | 0 | 0 | 41.6442 | 25.30065 | 0 | 0 | #DIV/0! | #DIV/0! | #DIV/0!
13538 white | 0 | 13.05164 | 167.6162 | 0 | 0 | 91.52308 | 509.5217 | 301.7231 | 48.29278 | 3.630906 | 1.708662 | 531.6362 | 0 | 15.61463 | 9.120559 | 4.231247 | 8.450948 | 0 | 56.07412 | 36.0897 | 0 | 17.9929 | 0 | 141.1378 | 0 | 0 | 0 | 0 | 0 | 251.4273 | 0 | 0 | 0 | 0.1426049 | 0.09247444 | 1.83141 | 1.187607 | 0 | 0 | 0 | 0 | 5.56714 | 3.610102 | 3.296689 | 2.137791 | 0.5276569 | 0.3421677 | 0.03967203 | 0.02572597 | 0.01866919 | 0.01210634 | 5.808767 | 3.766789 | 0 | 0 | 0.1706086 | 0.1106339 | 0.09965311 | 0.06462168 | 0.04623147 | 0.02997955 | 0.0923368 | 0.0598773 | 0 | 0 | 0.6126774 | 0.3973006 | 0.3943236 | 0.2557055 | 0 | 0 | 0.1965941 | 0.1274847 | 0 | 0 | 0 | 0 | 0 | 0 | 0 | 0 | 0 | 0 | 0 | 0 | 2.747146 | 1.781431 | 0 | 0 | #DIV/0! | #DIV/0! | #DIV/0!
13538 pink | 0 | 2.928431 | 77.58564 | 0 | 0 | 80.31845 | 111.5175 | 243.2791 | 25.33627 | 2.501615 | 4.321511 | 243.2021 | 0 | 26.96647 | 198.4338 | 0 | 0 | 694.7436 | 26.72935 | 29.37323 | 7.249942 | 21.86246 | 0 | 133.8305 | 0 | 0 | 0 | 0 | 182.1555 | 7510.021 | 0 | 0 | 0 | 0.03646026 | 0.02188164 | 0.9659753 | 0.5797307 | 0 | 0 | 0 | 0 | 1.388442 | 0.8332743 | 3.028932 | 1.817815 | 0.3154476 | 0.1893161 | 0.03114621 | 0.01869242 | 0.05380471 | 0.03229093 | 3.027973 | 1.81724 | 0 | 0 | 0.3357443 | 0.2014972 | 2.470588 | 1.482725 | 0 | 0 | 0 | 0 | 8.649863 | 5.191221 | 0.3327921 | 0.1997254 | 0.3657096 | 0.2194809 | 0.09026496 | 0.05417257 | 0.2721972 | 0.1633593 | 0 | 0 | 0 | 0 | 0 | 0 | 0 | 0 | 0 | 0 | 2.267916 | 1.361091 | 93.50306 | 56.11592 | 0 | 0 | #DIV/0! | #DIV/0! | #DIV/0!
13538 pastef3 | 0 | 0 | 0.7663771 | 0 | 0 | 0.5391768 | 4.069259 | 5.876688 | 0.4984842 | 0 | 0 | 38.8309 | 0 | 8.867593 | 0.6510814 | 0.4713558 | 1.285208 | 0 | 17.07732 | 15.85994 | 0.966449 | 6.290396 | 0 | 48.44453 | 0 | 0 | 0 | 0 | 0 | 15.45979 | 0 | 0 | 0 | 0 | 0 | 1.421384 | 0.01581968 | 0 | 0 | 0 | 0 | 7.54717 | 0.08399832 | 10.89937 | 0.1213076 | 0.9245283 | 0.01028979 | 0 | 0 | 0 | 0 | 72.01887 | 0.801554 | 0 | 0 | 16.44654 | 0.1830463 | 1.207547 | 0.01343973 | 0.8742138 | 0.009729805 | 2.383648 | 0.02652947 | 0 | 0 | 31.67296 | 0.3525129 | 29.41509 | 0.3273835 | 1.792453 | 0.0199496 | 11.66667 | 0.1298474 | 0 | 0 | 0 | 0 | 0 | 0 | 0 | 0 | 0 | 0 | 0 | 0 | 28.67296 | 0.3191236 | 0 | 0 | #DIV/0! | #DIV/0! | #DIV/0!
13538 dark pink | 0 | 2.095219 | 48.59112 | 0 | 8.638287 | 80.02538 | 102.1449 | 154.5852 | 19.1503 | 0 | 0.7722378 | 297.0781 | 255.7304 | 128.1795 | 130.0472 | 0 | 0 | 1741.666 | 10.33242 | 16.10325 | 15.4687 | 20.34757 | 0 | 119.3556 | 0 | 0 | 0 | 0 | 84.63486 | 8895.101 | 63.99995 | 0 | 0 | 0.02618193 | 0.01755442 | 0.6071963 | 0.407112 | 0 | 0 | 0.1079443 | 0.07237436 | 1.276406 | 0.855803 | 1.931703 | 1.295165 | 0.2393028 | 0.1604474 | 0 | 0 | 0.00964991 | 0.006470057 | 3.712298 | 2.489016 | 3.195616 | 2.142592 | 1.601735 | 1.073929 | 1.625075 | 1.089578 | 0 | 0 | 0 | 0 | 21.76391 | 14.59224 | 0.1291143 | 0.08656836 | 0.2012268 | 0.1349182 | 0.1932974 | 0.1296018 | 0.2542639 | 0.1704785 | 0 | 0 | 0 | 0 | 0 | 0 | 0 | 0 | 0 | 0 | 1.0576 | 0.7090982 | 111.1535 | 74.52603 | 0.7997457 | 0.5362123 | 0 | 0.5085325 | 0.2502633
13538 blue | 0 | 2.540356 | 72.06622 | 0 | 9.74996 | 82.06663 | 167.5144 | 222.5376 | 23.20908 | 2.20045 | 0.9183448 | 535.6634 | 407.5543 | 181.1405 | 49.94842 | 11.28252 | 0 | 2168.773 | 23.48935 | 28.71915 | 7.847674 | 21.16367 | 0 | 134.6985 | 0 | 0 | 0 | 0 | 0 | 6964.131 | 125.7178 | 0 | 0 | 0.0309548 | 0.01885957 | 0.8781427 | 0.5350186 | 0 | 0 | 0.1188054 | 0.07238357 | 2.0412 | 1.243625 | 2.71167 | 1.652116 | 0.2828077 | 0.1723039 | 0.02681296 | 0.01633611 | 0.01119023 | 0.006817779 | 6.527176 | 3.976758 | 4.966139 | 3.025677 | 2.207237 | 1.344785 | 0.6086325 | 0.3708164 | 0.13748 | 0.08376129 | 0 | 0 | 26.42697 | 16.10094 | 0.2862229 | 0.1743846 | 0.3499491 | 0.2132106 | 0.09562564 | 0.05826102 | 0.257884 | 0.1571188 | 0 | 0 | 0 | 0 | 0 | 0 | 0 | 0 | 0 | 0 | 0 | 0 | 84.85947 | 51.70161 | 1.531899 | 0.9333274 | 0 | 0.1225565 | 0.3084689