## R_distribution_a=135000um_R=2.8
Position |  | Therma contact resistance, E-6 m^2K/W
pixle | distance, mm | offset0 | offset500 | offset1000
0 | 0 |  |  | 3.733407
1 | 0.0025 |  |  | 3.072548
2 | 0.005 |  |  | 3.20459
3 | 0.0075 |  |  | 3.183821
4 | 0.01 |  |  | 2.740772
5 | 0.0125 |  |  | 3.038881
6 | 0.015 |  |  | 2.830683
7 | 0.0175 |  |  | 2.67255
8 | 0.02 |  |  | 2.678679
9 | 0.0225 |  |  | 3.053412
10 | 0.025 |  |  | 3.155773
11 | 0.0275 |  |  | 3.145331
12 | 0.03 |  |  | 3.424051
13 | 0.0325 |  |  | 3.38486
14 | 0.035 |  |  | 3.441845
15 | 0.0375 |  |  | 3.239661
16 | 0.04 |  |  | 3.303904
17 | 0.0425 |  |  | 3.366886
18 | 0.045 |  |  | 3.648365
19 | 0.0475 |  |  | 3.434212
20 | 0.05 |  |  | 3.205938
21 | 0.0525 |  |  | 2.78623
22 | 0.055 |  |  | 3.032689
23 | 0.0575 |  |  | 3.489914
24 | 0.06 |  |  | 3.950916
25 | 0.0625 |  |  | 4.098924
26 | 0.065 |  |  | 3.841845
27 | 0.0675 |  |  | 4.059667
28 | 0.07 |  |  | 3.62637
29 | 0.0725 |  |  | 3.227299
30 | 0.075 |  |  | 2.936999
31 | 0.0775 |  |  | 3.072659
32 | 0.08 |  |  | 3.3599
33 | 0.0825 |  |  | 3.258594
34 | 0.085 |  |  | 3.620781
35 | 0.0875 |  |  | 3.729853
36 | 0.09 |  |  | 3.204089
37 | 0.0925 |  |  | 3.636875
38 | 0.095 |  |  | 3.625144
39 | 0.0975 |  |  | 3.582818
40 | 0.1 |  |  | 3.197001
41 | 0.1025 |  |  | 3.06459
42 | 0.105 |  |  | 3.013089
43 | 0.1075 |  |  | 2.746374
44 | 0.11 |  |  | 3.182168
45 | 0.1125 |  |  | 3.633506
46 | 0.115 |  |  | 3.30883
47 | 0.1175 |  |  | 3.519785
48 | 0.12 |  |  | 3.254498
49 | 0.1225 |  |  | 3.460476
50 | 0.125 |  |  | 3.162919
51 | 0.1275 |  |  | 3.1375
52 | 0.13 |  |  | 3.269355
53 | 0.1325 |  |  | 3.2109
54 | 0.135 |  |  | 3.15963
55 | 0.1375 |  |  | 3.322452
56 | 0.14 |  |  | 4.086404
57 | 0.1425 |  |  | 3.393055
58 | 0.145 |  |  | 3.877374
59 | 0.1475 |  |  | 3.81594
60 | 0.15 |  |  | 3.401955
61 | 0.1525 |  |  | 3.353619
62 | 0.155 |  |  | 3.287429
63 | 0.1575 |  |  | 3.530688
64 | 0.16 |  |  | 3.34861
65 | 0.1625 |  |  | 3.775446
66 | 0.165 |  |  | 3.473112
67 | 0.1675 |  |  | 3.233393
68 | 0.17 |  |  | 3.34187
69 | 0.1725 |  |  | 3.168888
70 | 0.175 |  |  | 3.065899
71 | 0.1775 |  |  | 3.205284
72 | 0.18 |  |  | 3.441532
73 | 0.1825 |  |  | 3.446538
74 | 0.185 |  |  | 3.619618
75 | 0.1875 |  |  | 3.814934
76 | 0.19 |  |  | 4.105777
77 | 0.1925 |  |  | 4.050606
78 | 0.195 |  |  | 3.712068
79 | 0.1975 |  |  | 3.691162
80 | 0.2 |  |  | 2.942247
81 | 0.2025 |  |  | 2.866186
82 | 0.205 |  |  | 3.163009
83 | 0.2075 |  |  | 2.935336
84 | 0.21 |  |  | 3.17588
85 | 0.2125 |  |  | 3.152389
86 | 0.215 |  |  | 3.091
87 | 0.2175 |  |  | 3.127277
88 | 0.22 |  |  | 3.350169
89 | 0.2225 |  |  | 3.468107
90 | 0.225 |  |  | 3.621028
91 | 0.2275 |  |  | 3.597041
92 | 0.23 |  |  | 3.218308
93 | 0.2325 |  |  | 2.938828
94 | 0.235 |  |  | 3.259401
95 | 0.2375 |  |  | 3.050711
96 | 0.24 |  |  | 3.376041
97 | 0.2425 |  |  | 3.024102
98 | 0.245 |  |  | 3.185543
99 | 0.2475 |  |  | 3.321878
100 | 0.25 |  |  | 3.521681
101 | 0.2525 |  |  | 3.520254
102 | 0.255 |  |  | 3.485916
103 | 0.2575 |  |  | 3.485101
104 | 0.26 |  |  | 3.251022
105 | 0.2625 |  |  | 3.915005
106 | 0.265 |  |  | 3.907287
107 | 0.2675 |  |  | 3.479356
108 | 0.27 |  |  | 2.922237
109 | 0.2725 |  |  | 2.987991
110 | 0.275 |  |  | 3.135852
111 | 0.2775 |  |  | 3.135221
112 | 0.28 |  |  | 3.097379
113 | 0.2825 |  |  | 3.252075
114 | 0.285 |  |  | 3.377771
115 | 0.2875 |  |  | 3.255043
116 | 0.29 |  |  | 3.615583
117 | 0.2925 |  |  | 3.805078
118 | 0.295 |  |  | 3.59371
119 | 0.2975 |  |  | 3.672098
120 | 0.3 |  |  | 3.514836
121 | 0.3025 |  |  | 3.752797
122 | 0.305 |  |  | 3.633159
123 | 0.3075 |  |  | 3.64465
124 | 0.31 |  |  | 4.353992
125 | 0.3125 |  |  | 3.983625
126 | 0.315 |  |  | 3.671227
127 | 0.3175 |  |  | 4.190162
128 | 0.32 |  |  | 3.493451
129 | 0.3225 |  |  | 3.380615
130 | 0.325 |  |  | 2.827867
131 | 0.3275 |  |  | 2.602106
132 | 0.33 |  |  | 2.725021
133 | 0.3325 |  |  | 2.474012
134 | 0.335 |  |  | 2.815662
135 | 0.3375 |  |  | 2.890361
136 | 0.34 |  |  | 3.055181
137 | 0.3425 |  |  | 3.241041
138 | 0.345 |  |  | 3.044726
139 | 0.3475 |  |  | 3.023477
140 | 0.35 |  |  | 3.25595
141 | 0.3525 |  |  | 3.45871
142 | 0.355 |  |  | 3.338972
143 | 0.3575 |  |  | 3.311603
144 | 0.36 |  |  | 3.122168
145 | 0.3625 |  |  | 3.499637
146 | 0.365 |  |  | 3.447225
147 | 0.3675 |  |  | 3.413751
148 | 0.37 |  |  | 3.66512
149 | 0.3725 |  |  | 3.457945
150 | 0.375 |  |  | 3.228316
151 | 0.3775 |  |  | 2.990269
152 | 0.38 |  |  | 3.63154
153 | 0.3825 |  |  | 3.505089
154 | 0.385 |  |  | 3.668344
155 | 0.3875 |  |  | 4.209186
156 | 0.39 |  |  | 3.286098
157 | 0.3925 |  |  | 3.420613
158 | 0.395 |  |  | 3.426896
159 | 0.3975 |  |  | 3.05613
160 | 0.4 |  |  | 2.736176
161 | 0.4025 |  |  | 2.967241
162 | 0.405 |  |  | 3.146734
163 | 0.4075 |  |  | 3.148711
164 | 0.41 |  |  | 3.4987
165 | 0.4125 |  |  | 3.38016
166 | 0.415 |  |  | 3.649735
167 | 0.4175 |  |  | 4.037094
168 | 0.42 |  |  | 4.189237
169 | 0.4225 |  |  | 3.912777
170 | 0.425 |  |  | 3.637682
171 | 0.4275 |  |  | 3.311327
172 | 0.43 |  |  | 3.064243
173 | 0.4325 |  |  | 2.94533
174 | 0.435 |  |  | 3.410377
175 | 0.4375 |  |  | 3.516645
176 | 0.44 |  |  | 3.537912
177 | 0.4425 |  |  | 3.260762
178 | 0.445 |  |  | 3.525573
179 | 0.4475 |  |  | 3.822446
180 | 0.45 |  |  | 3.69861
181 | 0.4525 |  |  | 3.590459
182 | 0.455 |  |  | 3.483831
183 | 0.4575 |  |  | 3.695036
184 | 0.46 |  |  | 2.817581
185 | 0.4625 |  |  | 2.867886
186 | 0.465 |  |  | 3.041775
187 | 0.4675 |  |  | 2.995205
188 | 0.47 |  |  | 3.318541
189 | 0.4725 |  |  | 3.079162
190 | 0.475 |  |  | 3.015593
191 | 0.4775 |  |  | 2.965275
192 | 0.48 |  |  | 3.382022
193 | 0.4825 |  |  | 3.759423
194 | 0.485 |  |  | 3.234634
195 | 0.4875 |  |  | 2.850665
196 | 0.49 |  |  | 2.855237
197 | 0.4925 |  |  | 3.179437
198 | 0.495 |  |  | 3.45022
199 | 0.4975 |  |  | 3.503069
200 | 0.5 |  | 4.193774 | 3.337118
201 | 0.5025 |  | 4.150515 | 3.382186
202 | 0.505 |  | 4.158378 | 3.20635
203 | 0.5075 |  | 3.937239 | 3.308892
204 | 0.51 |  | 4.152151 | 3.345421
205 | 0.5125 |  | 4.00244 | 3.162027
206 | 0.515 |  | 3.97794 | 3.254242
207 | 0.5175 |  | 4.329782 | 3.337933
208 | 0.52 |  | 4.131921 | 3.386525
209 | 0.5225 |  | 4.23387 | 3.233965
210 | 0.525 |  | 3.94427 | 3.15315
211 | 0.5275 |  | 3.947978 | 3.273843
212 | 0.53 |  | 3.932097 | 3.768069
213 | 0.5325 |  | 3.940198 | 3.897606
214 | 0.535 |  | 3.941309 | 3.694964
215 | 0.5375 |  | 4.159129 | 4.034966
216 | 0.54 |  | 3.931211 | 4.023679
217 | 0.5425 |  | 3.960219 | 3.775434
218 | 0.545 |  | 3.872482 | 3.56197
219 | 0.5475 |  | 4.386711 | 3.395459
220 | 0.55 |  | 3.858574 | 3.29213
221 | 0.5525 |  | 3.964734 | 3.053954
222 | 0.555 |  | 3.819954 | 3.292255
223 | 0.5575 |  | 4.139032 | 3.348559
224 | 0.56 |  | 4.167777 | 3.816428
225 | 0.5625 |  | 4.111611 | 3.694481
226 | 0.565 |  | 4.279739 | 3.608733
227 | 0.5675 |  | 4.226728 | 3.729231
228 | 0.57 |  | 3.999977 | 3.101991
229 | 0.5725 |  | 4.279268 | 3.380541
230 | 0.575 |  | 4.30267 | 3.526188
231 | 0.5775 |  | 4.427484 | 3.468734
232 | 0.58 |  | 4.11408 | 3.28939
233 | 0.5825 |  | 4.32651 | 3.401759
234 | 0.585 |  | 4.284917 | 3.434389
235 | 0.5875 |  | 4.058549 | 3.311717
236 | 0.59 |  | 4.166939 | 3.433709
237 | 0.5925 |  | 4.319312 | 3.400964
238 | 0.595 |  | 4.096963 | 3.262305
239 | 0.5975 |  | 4.386573 | 3.224932
240 | 0.6 |  | 4.414348 | 3.417268
241 | 0.6025 |  | 4.434341 | 3.320794
242 | 0.605 |  | 4.255243 | 3.684317
243 | 0.6075 |  | 4.233668 | 3.620437
244 | 0.61 |  | 4.213539 | 3.793995
245 | 0.6125 |  | 4.247663 | 3.675307
246 | 0.615 |  | 4.139431 | 3.457295
247 | 0.6175 |  | 4.200694 | 3.714607
248 | 0.62 |  | 4.126422 | 3.81359
249 | 0.6225 |  | 4.442836 | 3.885197
250 | 0.625 |  | 4.154528 | 3.993538
251 | 0.6275 |  | 4.298973 | 4.003974
252 | 0.63 |  | 4.427562 | 3.360458
253 | 0.6325 |  | 4.123925 | 3.483177
254 | 0.635 |  | 4.292022 | 3.385978
255 | 0.6375 |  | 4.117341 | 3.557403
256 | 0.64 |  | 4.293776 | 3.910675
257 | 0.6425 |  | 4.433034 | 3.829919
258 | 0.645 |  | 4.507755 | 3.602594
259 | 0.6475 |  | 4.474885 | 3.669819
260 | 0.65 |  | 4.350699 | 4.144415
261 | 0.6525 |  | 4.165279 | 3.850509
262 | 0.655 |  | 4.255211 | 4.088383
263 | 0.6575 |  | 4.081355 | 3.940705
264 | 0.66 |  | 4.441276 | 3.528032
265 | 0.6625 |  | 4.358604 | 3.391251
266 | 0.665 |  | 4.269607 | 3.474947
267 | 0.6675 |  | 4.57254 | 3.8465
268 | 0.67 |  | 4.746228 | 4.380023
269 | 0.6725 |  | 4.494872 | 4.152479
270 | 0.675 |  | 4.436455 | 3.931395
271 | 0.6775 |  | 4.268472 | 4.063037
272 | 0.68 |  | 4.493254 | 4.244353
273 | 0.6825 |  | 4.349935 | 3.921549
274 | 0.685 |  | 4.560159 | 3.888331
275 | 0.6875 |  | 4.27838 | 3.906411
276 | 0.69 |  | 4.179064 | 3.764374
277 | 0.6925 |  | 4.227635 | 3.590728
278 | 0.695 |  | 4.144575 | 3.985231
279 | 0.6975 |  | 4.466816 | 3.878918
280 | 0.7 |  | 4.447189 | 3.585707
281 | 0.7025 |  | 4.390878 | 3.372391
282 | 0.705 |  | 4.297372 | 3.548426
283 | 0.7075 |  | 4.467101 | 3.669262
284 | 0.71 |  | 4.190526 | 3.701946
285 | 0.7125 |  | 4.173206 | 3.609587
286 | 0.715 |  | 4.082617 | 3.754203
287 | 0.7175 |  | 4.194964 | 3.867293
288 | 0.72 |  | 2.759595 | 3.372465
289 | 0.7225 |  | 3.146044 | 3.646193
290 | 0.725 |  | 3.13056 | 3.6339
291 | 0.7275 |  | 3.157808 | 3.5203
292 | 0.73 |  | 3.820127 | 3.402049
293 | 0.7325 |  | 3.591706 | 3.550585
294 | 0.735 |  | 3.629578 | 3.235236
295 | 0.7375 |  | 3.553299 | 3.352463
296 | 0.74 |  | 3.309914 | 3.464151
297 | 0.7425 |  | 3.561973 | 3.618869
298 | 0.745 |  | 3.724975 | 3.760915
299 | 0.7475 |  | 3.817523 | 3.518858
300 | 0.75 |  | 3.999871 | 3.818883
301 | 0.7525 |  | 3.966616 | 3.781746
302 | 0.755 |  | 4.071291 | 3.934485
303 | 0.7575 |  | 4.026304 | 3.724312
304 | 0.76 |  | 3.420827 | 3.935002
305 | 0.7625 |  | 3.569029 | 3.988767
306 | 0.765 |  | 3.548169 | 4.315513
307 | 0.7675 |  | 3.980272 | 4.252884
308 | 0.77 |  | 4.44505 | 4.041455
309 | 0.7725 |  | 4.115157 | 3.843931
310 | 0.775 |  | 4.169931 | 3.965979
311 | 0.7775 |  | 3.886853 | 3.857654
312 | 0.78 |  | 3.806332 | 4.140965
313 | 0.7825 |  | 3.678373 | 4.200045
314 | 0.785 |  | 3.68103 | 4.158021
315 | 0.7875 |  | 3.658934 | 4.095234
316 | 0.79 |  | 3.578706 | 3.945553
317 | 0.7925 |  | 3.525958 | 3.941923
318 | 0.795 |  | 3.705202 | 3.901503
319 | 0.7975 |  | 3.830793 | 3.644758
320 | 0.8 |  | 4.121771 | 3.290112
321 | 0.8025 |  | 4.102774 | 3.526974
322 | 0.805 |  | 4.180483 | 3.707203
323 | 0.8075 |  | 4.120783 | 3.900286
324 | 0.81 |  | 3.599644 | 4.121728
325 | 0.8125 |  | 3.659723 | 3.987948
326 | 0.815 |  | 3.833561 | 4.193433
327 | 0.8175 |  | 3.656499 | 4.247089
328 | 0.82 |  | 3.516318 | 4.060245
329 | 0.8225 |  | 3.677839 | 3.789368
330 | 0.825 |  | 3.702627 | 3.609843
331 | 0.8275 |  | 3.757785 | 3.775812
332 | 0.83 |  | 3.799857 | 3.582664
333 | 0.8325 |  | 4.078421 | 3.703991
334 | 0.835 |  | 3.997626 | 3.560379
335 | 0.8375 |  | 4.15447 | 3.547347
336 | 0.84 |  | 3.749382 | 3.419488
337 | 0.8425 |  | 3.864735 | 3.741776
338 | 0.845 |  | 4.053864 | 3.897839
339 | 0.8475 |  | 3.977682 | 3.9837
340 | 0.85 |  | 3.574859 | 4.200655
341 | 0.8525 |  | 3.761236 | 4.084688
342 | 0.855 |  | 3.866723 | 4.067512
343 | 0.8575 |  | 3.776381 | 4.065153
344 | 0.86 |  | 3.92001 | 3.522505
345 | 0.8625 |  | 4.019937 | 3.622068
346 | 0.865 |  | 3.91085 | 3.667227
347 | 0.8675 |  | 3.837412 | 3.417695
348 | 0.87 |  | 3.895378 | 3.626078
349 | 0.8725 |  | 3.912006 | 3.695746
350 | 0.875 |  | 3.831007 | 3.528147
351 | 0.8775 |  | 3.895292 | 3.54327
352 | 0.88 |  | 3.721819 | 3.451549
353 | 0.8825 |  | 3.755047 | 3.252399
354 | 0.885 |  | 3.74982 | 3.641525
355 | 0.8875 |  | 3.643861 | 3.556297
356 | 0.89 |  | 3.122949 | 3.625452
357 | 0.8925 |  | 3.358533 | 3.702373
358 | 0.895 |  | 3.292177 | 3.837915
359 | 0.8975 |  | 3.36044 | 3.727428
360 | 0.9 |  | 3.644973 | 3.927438
361 | 0.9025 |  | 3.743689 | 3.719866
362 | 0.905 |  | 3.743503 | 3.727916
363 | 0.9075 |  | 3.826689 | 3.759935
364 | 0.91 |  | 4.094989 | 3.882152
365 | 0.9125 |  | 4.010387 | 3.812131
366 | 0.915 |  | 3.96451 | 3.750244
367 | 0.9175 |  | 3.947385 | 3.844192
368 | 0.92 |  | 3.684223 | 3.66212
369 | 0.9225 |  | 3.736085 | 3.707179
370 | 0.925 |  | 3.810516 | 3.618478
371 | 0.9275 |  | 3.828629 | 3.5405
372 | 0.93 |  | 3.247487 | 3.53846
373 | 0.9325 |  | 3.4359 | 3.580266
374 | 0.935 |  | 3.429604 | 3.366058
375 | 0.9375 |  | 3.276653 | 3.557599
376 | 0.94 |  | 3.257585 | 3.850062
377 | 0.9425 |  | 3.652284 | 3.79857
378 | 0.945 |  | 3.65797 | 3.69171
379 | 0.9475 |  | 3.457048 | 3.80476
380 | 0.95 |  | 3.903074 | 3.612808
381 | 0.9525 |  | 3.952213 | 3.592926
382 | 0.955 |  | 3.716339 | 3.553935
383 | 0.9575 |  | 3.918128 | 3.740615
384 | 0.96 |  | 3.609985 | 3.143149
385 | 0.9625 |  | 3.49502 | 3.222323
386 | 0.965 |  | 3.855075 | 3.287466
387 | 0.9675 |  | 3.822797 | 3.291969
388 | 0.97 |  | 3.371336 | 3.240142
389 | 0.9725 |  | 3.657165 | 3.558098
390 | 0.975 |  | 3.808736 | 3.576466
391 | 0.9775 |  | 3.813267 | 3.231818
392 | 0.98 |  | 3.971897 | 3.462844
393 | 0.9825 |  | 4.207828 | 3.414013
394 | 0.985 |  | 4.148442 | 3.291904
395 | 0.9875 |  | 4.073999 | 3.61565
396 | 0.99 |  | 3.869923 | 3.583903
397 | 0.9925 |  | 4.079804 | 3.584749
398 | 0.995 |  | 3.998241 | 3.659615
399 | 0.9975 |  | 4.293463 | 3.687687
400 | 1 | 4.201393 | 3.442342 | 3.572293
401 | 1.0025 | 4.523825 | 3.685019 | 3.761647
402 | 1.005 | 4.572019 | 3.910866 | 3.890127
403 | 1.0075 | 4.800555 | 3.636412 | 3.642803
404 | 1.01 | 4.76714 | 3.422617 | 3.791761
405 | 1.0125 | 4.857873 | 3.709016 | 3.79628
406 | 1.015 | 4.781352 | 3.767256 | 4.000041
407 | 1.0175 | 5.319824 | 3.789235 | 3.533018
408 | 1.02 | 5.229968 | 3.979467 | 3.164955
409 | 1.0225 | 4.94038 | 4.154009 | 3.364806
410 | 1.025 | 4.304601 | 4.03659 | 3.487347
411 | 1.0275 | 3.956992 | 4.154935 | 3.665776
412 | 1.03 | 4.358956 | 3.627653 | 3.191191
413 | 1.0325 | 4.68067 | 3.645484 | 3.525705
414 | 1.035 | 4.855381 | 3.696678 | 3.482776
415 | 1.0375 | 4.732758 | 3.814701 | 3.729826
416 | 1.04 | 4.770543 | 3.57378 | 3.492371
417 | 1.0425 | 4.796945 | 3.596359 | 3.431936
418 | 1.045 | 4.421242 | 3.590927 | 3.317316
419 | 1.0475 | 4.666976 | 3.768366 | 2.883103
420 | 1.05 | 5.005978 | 4.317209 | 3.271231
421 | 1.0525 | 4.815074 | 4.284557 | 3.401678
422 | 1.055 | 4.571611 | 4.193621 | 3.643113
423 | 1.0575 | 4.705788 | 4.220053 | 3.691359
424 | 1.06 | 4.338512 | 3.504384 | 3.212526
425 | 1.0625 | 4.486053 | 3.566067 | 3.248229
426 | 1.065 | 4.431163 | 3.490255 | 3.456341
427 | 1.0675 | 4.464596 | 3.673653 | 3.27803
428 | 1.07 | 4.050722 | 3.726639 | 3.561211
429 | 1.0725 | 4.053027 | 3.965028 | 3.746577
430 | 1.075 | 4.676187 | 3.961407 | 3.685017
431 | 1.0775 | 4.705052 | 4.014832 | 3.794167
432 | 1.08 | 4.573374 | 4.024909 | 3.447293
433 | 1.0825 | 4.964607 | 4.171406 | 3.36164
434 | 1.085 | 4.725565 | 4.006943 | 3.255456
435 | 1.0875 | 4.603299 | 4.147445 | 3.599493
436 | 1.09 | 4.382555 | 3.831157 | 3.449255
437 | 1.0925 | 4.500586 | 4.035843 | 3.093911
438 | 1.095 | 4.601228 | 3.884573 | 3.046721
439 | 1.0975 | 4.533995 | 3.897014 | 3.730095
440 | 1.1 | 4.123033 | 3.626778 | 3.369337
441 | 1.1025 | 4.165585 | 3.687706 | 3.422151
442 | 1.105 | 4.732127 | 3.736845 | 3.331366
443 | 1.1075 | 5.035385 | 3.717248 | 3.16592
444 | 1.11 | 4.785291 | 4.174122 | 3.272791
445 | 1.1125 | 4.813731 | 4.034402 | 3.208672
446 | 1.115 | 4.881128 | 4.061449 | 3.476122
447 | 1.1175 | 5.076277 | 4.007398 | 3.561309
448 | 1.12 | 4.854492 | 3.489917 | 3.297179
449 | 1.1225 | 4.686024 | 3.854385 | 3.385823
450 | 1.125 | 3.999265 | 3.586446 | 3.578221
451 | 1.1275 | 4.490622 | 3.652195 | 3.811785
452 | 1.13 | 4.85324 | 4.069089 | 3.431602
453 | 1.1325 | 5.056952 | 3.986196 | 3.419222
454 | 1.135 | 4.78231 | 3.979164 | 3.479079
455 | 1.1375 | 4.254975 | 4.066712 | 3.582669
456 | 1.14 | 6.354153 | 3.657318 | 3.959273
457 | 1.1425 | 6.187599 | 3.7125 | 3.696208
458 | 1.145 | 6.161567 | 3.831135 | 3.301101
459 | 1.1475 | 5.763754 | 3.662843 | 3.17314
460 | 1.15 | 5.172175 | 3.258377 | 4.220577
461 | 1.1525 | 5.046367 | 3.183228 | 4.165369
462 | 1.155 | 5.00126 | 3.333314 | 3.69037
463 | 1.1575 | 5.052629 | 3.452631 | 3.69718
464 | 1.16 | 4.602649 | 4.357227 | 3.372414
465 | 1.1625 | 4.332977 | 4.208776 | 3.676326
466 | 1.165 | 4.418611 | 4.185318 | 3.969026
467 | 1.1675 | 4.723076 | 4.292663 | 3.570987
468 | 1.17 | 4.24176 | 4.357883 | 3.56167
469 | 1.1725 | 4.071943 | 4.37287 | 3.354863
470 | 1.175 | 3.804421 | 4.231448 | 3.684554
471 | 1.1775 | 3.548233 | 4.320515 | 3.571442
472 | 1.18 | 4.904286 | 4.010077 | 3.799507
473 | 1.1825 | 4.894867 | 3.970541 | 3.99519
474 | 1.185 | 5.036643 | 3.931194 | 3.992396
475 | 1.1875 | 5.20854 | 3.882886 | 4.160981
476 | 1.19 | 4.291006 | 4.082097 | 3.617698
477 | 1.1925 | 4.093841 | 3.968625 | 3.533118
478 | 1.195 | 4.207348 | 3.927782 | 3.209489
479 | 1.1975 | 3.758274 | 3.893887 | 3.027004
480 | 1.2 | 4.661438 | 3.667083 | 3.104413
481 | 1.2025 | 4.686959 | 3.651441 | 3.528916
482 | 1.205 | 4.806769 | 3.743848 | 3.787623
483 | 1.2075 | 4.670092 | 3.59086 | 3.945122
484 | 1.21 | 4.897525 | 4.285524 | 3.910219
485 | 1.2125 | 4.476603 | 4.164598 | 3.84935
486 | 1.215 | 4.225997 | 4.082401 | 3.93526
487 | 1.2175 | 4.328199 | 4.194469 | 3.753313
488 | 1.22 | 5.127755 | 3.287338 | 3.253203
489 | 1.2225 | 5.23019 | 3.562448 | 3.463526
490 | 1.225 | 5.123079 | 3.467112 | 3.557989
491 | 1.2275 | 5.158583 | 3.439535 | 3.872422
492 | 1.23 | 4.804603 | 3.455565 | 3.739759
493 | 1.2325 | 4.788648 | 3.562089 | 3.547936
494 | 1.235 | 4.714342 | 3.583053 | 3.338224
495 | 1.2375 | 4.513527 | 3.619199 | 3.446537
496 | 1.24 | 4.461335 | 4.024038 | 3.031609
497 | 1.2425 | 4.31633 | 3.994665 | 3.242431
498 | 1.245 | 4.370446 | 3.801687 | 3.584645
499 | 1.2475 | 4.346617 | 3.945008 | 3.825773
500 | 1.25 | 3.893057 | 3.432912 | 3.619988
501 | 1.2525 | 4.279886 | 3.587378 | 3.537035
502 | 1.255 | 4.444987 | 3.522721 | 3.537164
503 | 1.2575 | 4.513832 | 3.534725 | 3.526663
504 | 1.26 | 4.37601 | 3.562234 | 3.020582
505 | 1.2625 | 4.453095 | 3.758923 | 2.992659
506 | 1.265 | 4.571892 | 3.757712 | 3.228609
507 | 1.2675 | 4.416321 | 3.935698 | 3.061697
508 | 1.27 | 4.053973 | 4.234331 | 3.472654
509 | 1.2725 | 4.055671 | 4.026437 | 3.311581
510 | 1.275 | 4.001497 | 4.05756 | 3.515569
511 | 1.2775 | 4.174868 | 4.058497 | 3.770574
512 | 1.28 | 4.520511 | 3.765454 | 3.508946
513 | 1.2825 | 4.469607 | 3.767269 | 3.822117
514 | 1.285 | 4.504471 | 3.984288 | 3.872359
515 | 1.2875 | 4.537302 | 3.830805 | 3.468449
516 | 1.29 | 3.838426 | 3.738162 | 3.971983
517 | 1.2925 | 4.111341 | 3.638175 | 3.837851
518 | 1.295 | 3.91519 | 3.900965 | 3.760554
519 | 1.2975 | 3.769385 | 3.763905 | 3.822701
520 | 1.3 | 3.740308 | 3.463279 | 3.690669
521 | 1.3025 | 3.921141 | 3.823302 | 3.89502
522 | 1.305 | 3.942978 | 3.718562 | 3.912557
523 | 1.3075 | 4.058548 | 3.800869 | 3.91089
524 | 1.31 | 3.681169 | 3.761758 | 3.958703
525 | 1.3125 | 3.633453 | 3.867156 | 4.133171
526 | 1.315 | 3.94011 | 3.766869 | 3.970548
527 | 1.3175 | 4.062161 | 3.863546 | 3.951554
528 | 1.32 | 3.898706 | 3.66056 | 3.55615
529 | 1.3225 | 3.801611 | 3.664708 | 3.65437
530 | 1.325 | 3.966546 | 3.630109 | 3.743637
531 | 1.3275 | 3.836085 | 3.728993 | 3.579738
532 | 1.33 | 4.330528 | 3.907196 | 3.565044
533 | 1.3325 | 4.257359 | 3.880093 | 3.544331
534 | 1.335 | 4.050117 | 3.87013 | 3.643033
535 | 1.3375 | 4.266524 | 3.960828 | 3.480514
536 | 1.34 | 4.938071 | 3.635568 | 3.82798
537 | 1.3425 | 4.536619 | 3.642251 | 3.858971
538 | 1.345 | 5.092049 | 3.737668 | 3.809258
539 | 1.3475 | 5.567733 | 3.718861 | 3.707217
540 | 1.35 | 4.135063 | 4.230697 | 3.307346
541 | 1.3525 | 3.991296 | 4.279951 | 3.677428
542 | 1.355 | 3.654531 | 4.04988 | 3.559681
543 | 1.3575 | 3.496846 | 4.343718 | 3.56934
544 | 1.36 | 3.607329 | 4.151138 | 3.210181
545 | 1.3625 | 3.802706 | 4.055763 | 2.943674
546 | 1.365 | 3.729404 | 4.189732 | 3.564676
547 | 1.3675 | 3.639077 | 3.899338 | 3.921487
548 | 1.37 | 3.942527 | 4.631541 | 3.37672
549 | 1.3725 | 4.317233 | 4.321886 | 3.477838
550 | 1.375 | 4.389855 | 4.173086 | 3.244989
551 | 1.3775 | 4.345555 | 4.028388 | 3.747084
552 | 1.38 | 3.395284 | 3.08616 | 3.845915
553 | 1.3825 | 3.582966 | 3.214703 | 3.653989
554 | 1.385 | 3.563299 | 3.44765 | 3.625588
555 | 1.3875 | 3.325805 | 3.304361 | 3.344495
556 | 1.39 | 4.836835 | 3.958465 | 4.457161
557 | 1.3925 | 4.807213 | 3.750872 | 4.896947
558 | 1.395 | 4.645759 | 3.961033 | 4.969674
559 | 1.3975 | 4.435665 | 3.758132 | 4.844198
560 | 1.4 | 3.965043 | 3.925909 | 3.854516
561 | 1.4025 | 4.018058 | 3.878682 | 3.984289
562 | 1.405 | 4.130422 | 3.94684 | 3.794544
563 | 1.4075 | 3.66961 | 3.889744 | 3.770051
564 | 1.41 | 3.590257 | 4.272666 | 4.286632
565 | 1.4125 | 3.846271 | 4.114313 | 4.30894871
566 | 1.415 | 3.603076 | 4.040657 | 4.109082
567 | 1.4175 | 3.933351 | 3.970355 | 3.845979
568 | 1.42 | 4.600865 | 3.577366 | 4.414178
569 | 1.4225 | 4.752976 | 3.637398 | 4.289693
570 | 1.425 | 4.278005 | 3.434833 | 4.3108
571 | 1.4275 | 4.402835 | 3.392085 | 4.020004
572 | 1.43 | 3.17995 | 3.781704 | 3.658819
573 | 1.4325 | 3.13901 | 3.794625 | 3.615278
574 | 1.435 | 3.382996 | 3.867556 | 3.615188
575 | 1.4375 | 3.519431 | 3.701994 | 3.767798
576 | 1.44 | 4.041991 | 3.52551 | 3.450058
577 | 1.4425 | 4.065495 | 3.448696 | 3.611731
578 | 1.445 | 4.119136 | 3.502452 | 3.629621
579 | 1.4475 | 3.974505 | 3.410101 | 3.663376
580 | 1.45 | 4.045978 | 3.854721 | 3.405877
581 | 1.4525 | 3.958723 | 3.812914 | 3.425352
582 | 1.455 | 4.006956 | 3.622837 | 3.563694
583 | 1.4575 | 3.960771 | 3.431239 | 3.774391
584 | 1.46 | 3.163667 | 3.501592 | 4.162892
585 | 1.4625 | 3.333278 | 3.729778 | 4.05586
586 | 1.465 | 3.443012 | 3.638467 | 3.893813
587 | 1.4675 | 3.462735 | 3.436514 | 3.856022
588 | 1.47 | 3.600845 | 3.381251 | 3.65767
589 | 1.4725 | 3.47827 | 3.536743 | 3.524685
590 | 1.475 | 3.295613 | 3.41458 | 3.821768
591 | 1.4775 | 3.168676 | 3.431463 | 3.470952
592 | 1.48 | 3.430529 | 4.164737 | 4.438587
593 | 1.4825 | 3.532851 | 4.11508 | 4.177266
594 | 1.485 | 3.415626 | 4.209789 | 4.171759
595 | 1.4875 | 3.657721 | 4.078777 | 4.317104
596 | 1.49 | 4.654829 | 3.248315 | 3.78702
597 | 1.4925 | 4.399812 | 3.528152 | 3.654742
598 | 1.495 | 4.234207 | 3.548138 | 3.531908
599 | 1.4975 | 3.82404 | 3.423564 | 3.480473
600 | 1.5 | 3.861003 | 3.973274 | 3.628169
601 | 1.5025 | 3.916315 | 3.843568 | 3.732254
602 | 1.505 | 4.279131 | 3.855791 | 4.143918
603 | 1.5075 | 4.355235 | 3.881482 | 4.289394
604 | 1.51 | 3.508078 | 3.521309 | 4.561595
605 | 1.5125 | 3.507627 | 3.603502 | 4.455616
606 | 1.515 | 3.491084 | 3.603021 | 4.056664
607 | 1.5175 | 3.84161 | 3.517033 | 3.718792
608 | 1.52 | 4.093026 | 3.491213 | 3.551381
609 | 1.5225 | 4.179618 | 3.585144 | 4.13759
610 | 1.525 | 4.279327 | 3.623168 | 4.517427
611 | 1.5275 | 4.307332 | 3.689817 | 4.133932
612 | 1.53 | 4.431235 | 3.753338 | 3.617631
613 | 1.5325 | 4.187593 | 3.753522 | 3.675903
614 | 1.535 | 4.192848 | 3.817097 | 3.586903
615 | 1.5375 | 3.908401 | 3.559544 | 4.086513
616 | 1.54 | 3.654604 | 4.364612 | 4.531061
617 | 1.5425 | 3.617528 | 4.181777 | 4.977583
618 | 1.545 | 3.866234 | 4.098606 | 4.54262
619 | 1.5475 | 3.703476 | 4.098399 | 4.201638
620 | 1.55 | 3.677357 | 3.583051 | 3.673674
621 | 1.5525 | 3.746079 | 3.597326 | 3.399523
622 | 1.555 | 3.738521 | 3.64883 | 3.374207
623 | 1.5575 | 3.680751 | 3.547281 | 3.534942
624 | 1.56 | 3.381508 | 3.592955 | 3.476814
625 | 1.5625 | 3.694308 | 3.403388 | 3.483005
626 | 1.565 | 3.621826 | 3.498714 | 3.090578
627 | 1.5675 | 3.815321 | 3.349311 | 3.796922
628 | 1.57 | 4.078098 | 2.752894 | 4.210279
629 | 1.5725 | 4.02538 | 3.166506 | 4.028891
630 | 1.575 | 3.898711 | 3.03528 | 3.614555
631 | 1.5775 | 3.990826 | 2.997261 | 3.390678
632 | 1.58 | 3.83604 | 3.87049 | 4.931365
633 | 1.5825 | 3.613322 | 3.862841 | 4.363219
634 | 1.585 | 3.601102 | 3.880151 | 4.479843
635 | 1.5875 | 3.373933 | 3.809246 | 5.09262
636 | 1.59 | 3.303989 | 2.921849 | 4.286671
637 | 1.5925 | 3.110351 | 3.037832 | 4.12346
638 | 1.595 | 3.091452 | 3.261514 | 3.928599
639 | 1.5975 | 3.140854 | 3.189463 | 3.995208
640 | 1.6 | 3.140855 | 3.858141
641 | 1.6025 | 3.372289 | 3.709129
642 | 1.605 | 3.358033 | 3.557931
643 | 1.6075 | 3.284003 | 3.48366
644 | 1.61 | 3.120527 | 3.025858
645 | 1.6125 | 3.276104 | 3.295713
646 | 1.615 | 3.62124 | 3.28478
647 | 1.6175 | 3.725614 | 3.24045
648 | 1.62 | 4.114777 | 4.069104
649 | 1.6225 | 4.104439 | 3.978039
650 | 1.625 | 4.387725 | 3.863501
651 | 1.6275 | 4.231074 | 3.916435
652 | 1.63 | 3.619346 | 3.144386
653 | 1.6325 | 3.627403 | 3.165442
654 | 1.635 | 3.337424 | 3.113933
655 | 1.6375 | 3.156319 | 3.257413
656 | 1.64 | 3.73322 | 3.831059
657 | 1.6425 | 3.677263 | 3.729504
658 | 1.645 | 3.744381 | 3.43421
659 | 1.6475 | 3.298179 | 3.519839
660 | 1.65 | 3.635628 | 4.079812
661 | 1.6525 | 3.500191 | 4.066099
662 | 1.655 | 3.405964 | 4.094656
663 | 1.6575 | 3.310161 | 4.217521
664 | 1.66 | 3.061648 | 3.305457
665 | 1.6625 | 3.395371 | 3.392751
666 | 1.665 | 3.490747 | 3.423948
667 | 1.6675 | 3.625878 | 3.55066
668 | 1.67 | 4.509098 | 3.395756
669 | 1.6725 | 4.325484 | 3.481578
670 | 1.675 | 4.324183 | 3.591625
671 | 1.6775 | 4.381496 | 3.549953
672 | 1.68 | 3.549486 | 3.631546
673 | 1.6825 | 3.948849 | 3.607672
674 | 1.685 | 3.762631 | 3.698168
675 | 1.6875 | 3.456695 | 3.657909
676 | 1.69 | 4.373239 | 3.57572
677 | 1.6925 | 4.098595 | 3.420025
678 | 1.695 | 4.08819 | 3.537347
679 | 1.6975 | 3.955877 | 3.331367
680 | 1.7 | 3.693537 | 4.215959
681 | 1.7025 | 3.964126 | 4.148198
682 | 1.705 | 4.040613 | 4.228965
683 | 1.7075 | 3.961977 | 4.346673
684 | 1.71 | 4.145108 | 3.780507
685 | 1.7125 | 4.095209 | 3.979415
686 | 1.715 | 4.004303 | 4.016401
687 | 1.7175 | 3.896491 | 3.717087
688 | 1.72 | 3.695965 | 4.171019
689 | 1.7225 | 3.791933 | 3.885766
690 | 1.725 | 3.454876 | 3.698373
691 | 1.7275 | 3.483267 | 3.834534
692 | 1.73 | 3.980755 | 3.217442
693 | 1.7325 | 3.962802 | 3.556235
694 | 1.735 | 3.666729 | 3.578042
695 | 1.7375 | 3.815409 | 3.478573
696 | 1.74 | 2.880542 | 3.560729
697 | 1.7425 | 3.200358 | 3.509185
698 | 1.745 | 3.497443 | 3.643395
699 | 1.7475 | 3.351587 | 3.651646
700 | 1.75 | 3.900914 | 3.730727
701 | 1.7525 | 3.800327 | 3.680322
702 | 1.755 | 3.908529 | 3.772647
703 | 1.7575 | 3.782041 | 3.596615
704 | 1.76 | 2.90719 | 3.449533
705 | 1.7625 | 2.845182 | 3.393493
706 | 1.765 | 2.856894 | 3.554056
707 | 1.7675 | 2.947433 | 3.447128
708 | 1.77 | 3.558059 | 3.748543
709 | 1.7725 | 3.595918 | 3.744987
710 | 1.775 | 3.744764 | 3.669454
711 | 1.7775 | 3.766814 | 3.630756
712 | 1.78 | 3.249487 | 3.44324
713 | 1.7825 | 3.268021 | 3.527979
714 | 1.785 | 3.532236 | 3.405718
715 | 1.7875 | 3.789899 | 3.568135
716 | 1.79 | 3.83357 | 3.394928
717 | 1.7925 | 3.861807 | 3.551041
718 | 1.795 | 3.65327 | 3.775659
719 | 1.7975 | 3.774083 | 3.635791
720 | 1.8 | 3.532217 | 3.748938
721 | 1.8025 | 3.395048 | 3.804066
722 | 1.805 | 3.332665 | 3.726111
723 | 1.8075 | 3.371976 | 3.618414
724 | 1.81 | 4.002633 | 4.694167
725 | 1.8125 | 4.022418 | 4.321481
726 | 1.815 | 4.250755 | 4.309036
727 | 1.8175 | 4.137882 | 4.1359
728 | 1.82 | 3.321566 | 4.041382
729 | 1.8225 | 3.628359 | 3.785172
730 | 1.825 | 3.712255 | 3.910412
731 | 1.8275 | 3.76765 | 3.830428
732 | 1.83 | 3.719911 | 3.664045
733 | 1.8325 | 3.475657 | 3.97265
734 | 1.835 | 3.579512 | 4.111656
735 | 1.8375 | 3.763198 | 4.094185
736 | 1.84 | 3.958918 | 3.668933
737 | 1.8425 | 3.604158 | 3.595255
738 | 1.845 | 3.077558 | 3.836814
739 | 1.8475 | 3.332502 | 3.514157
740 | 1.85 | 3.044237 | 3.563452
741 | 1.8525 | 3.240384 | 3.629461
742 | 1.855 | 3.615866 | 3.776266
743 | 1.8575 | 3.538272 | 3.706308
744 | 1.86 | 3.688346 | 3.585022
745 | 1.8625 | 3.52582 | 3.37778
746 | 1.865 | 3.379451 | 3.727188
747 | 1.8675 | 3.621393 | 3.726543
748 | 1.87 | 3.01193 | 3.6963
749 | 1.8725 | 3.12703 | 4.041473
750 | 1.875 | 3.252159 | 3.93407
751 | 1.8775 | 3.141116 | 4.110484
752 | 1.88 | 3.566069 | 4.07359
753 | 1.8825 | 3.601006 | 4.095421
754 | 1.885 | 3.575014 | 3.922839
755 | 1.8875 | 3.497518 | 3.917793
756 | 1.89 | 3.607733 | 3.590287
757 | 1.8925 | 3.483166 | 3.654598
758 | 1.895 | 3.38403 | 3.614583
759 | 1.8975 | 3.455234 | 3.819918
760 | 1.9 | 3.832335 | 3.475191
761 | 1.9025 | 3.85596 | 3.77475
762 | 1.905 | 3.954493 | 3.635417
763 | 1.9075 | 4.016797 | 3.59004
764 | 1.91 | 3.582598 | 3.515695
765 | 1.9125 | 3.393691 | 3.808544
766 | 1.915 | 3.559754 | 3.595128
767 | 1.9175 | 3.409907 | 3.450548
768 | 1.92 | 3.632006 | 3.114629
769 | 1.9225 | 3.626702 | 3.276021
770 | 1.925 | 3.39093 | 3.054031
771 | 1.9275 | 3.294158 | 3.338221
772 | 1.93 | 3.109675 | 2.750126
773 | 1.9325 | 3.327435 | 3.188973
774 | 1.935 | 3.71809 | 3.238364
775 | 1.9375 | 3.632808 | 3.362694
776 | 1.94 | 3.067193 | 3.97587
777 | 1.9425 | 3.105599 | 3.942318
778 | 1.945 | 3.012396 | 3.767074
779 | 1.9475 | 2.722271 | 3.963159
780 | 1.95 | 3.386752 | 3.113598
781 | 1.9525 | 3.116604 | 3.196095
782 | 1.955 | 3.042692 | 3.206975
783 | 1.9575 | 3.367 | 3.272345
784 | 1.96 | 2.759935 | 3.640341
785 | 1.9625 | 2.984974 | 3.593294
786 | 1.965 | 3.095892 | 3.608999
787 | 1.9675 | 3.143433 | 3.449544
788 | 1.97 | 2.995261 | 3.634805
789 | 1.9725 | 3.102194 | 3.672166
790 | 1.975 | 3.20664 | 3.446486
791 | 1.9775 | 3.095425 | 3.407737
792 | 1.98 | 3.466957 | 2.780535
793 | 1.9825 | 3.457735 | 3.296363
794 | 1.985 | 3.327752 | 3.546286
795 | 1.9875 | 3.171133 | 3.685087
796 | 1.99 | 2.815565 | 3.444252
797 | 1.9925 | 2.772946 | 3.28004
798 | 1.995 | 2.550563 | 3.194031
799 | 1.9975 | 2.673109 | 3.35331
800 | 2 | 2.957699 | 3.990844
801 | 2.0025 | 2.986545 | 3.892462
802 | 2.005 | 2.982702 | 3.785878
803 | 2.0075 | 3.015283 | 3.996483
804 | 2.01 | 3.165006 | 3.315256
805 | 2.0125 | 3.308287 | 3.874503
806 | 2.015 | 3.679459 | 3.866073
807 | 2.0175 | 3.564991 | 3.726605
808 | 2.02 | 3.05127 | 3.530161
809 | 2.0225 | 2.954192 | 4.042991
810 | 2.025 | 3.110966 | 3.649163
811 | 2.0275 | 2.906991 | 3.688402
812 | 2.03 | 3.442041 | 4.126444
813 | 2.0325 | 3.330803 | 4.313499
814 | 2.035 | 3.33655 | 3.84652
815 | 2.0375 | 3.366568 | 3.817359
816 | 2.04 | 2.309224 | 2.689119
817 | 2.0425 | 2.299492 | 3.199927
818 | 2.045 | 2.759901 | 3.188563
819 | 2.0475 | 2.696142 | 3.099809
820 | 2.05 | 3.392598 | 3.43996
821 | 2.0525 | 3.529783 | 3.654598
822 | 2.055 | 3.292694 | 3.608402
823 | 2.0575 | 3.10008 | 3.888958
824 | 2.06 | 3.813701 | 3.419164
825 | 2.0625 | 3.740893 | 3.407688
826 | 2.065 | 3.325584 | 3.606439
827 | 2.0675 | 3.50592 | 3.81779
828 | 2.07 | 2.862027 | 3.562712
829 | 2.0725 | 3.338772 | 3.592538
830 | 2.075 | 3.427851 | 3.632026
831 | 2.0775 | 3.355049 | 3.481317
832 | 2.08 | 3.654836 | 3.729625
833 | 2.0825 | 3.487274 | 3.718381
834 | 2.085 | 3.135426 | 3.948262
835 | 2.0875 | 3.086288 | 3.516435
836 | 2.09 | 3.326017 | 3.542852
837 | 2.0925 | 3.576438 | 3.358768
838 | 2.095 | 3.556739 | 3.161251
839 | 2.0975 | 3.571786 | 3.018234
840 | 2.1 | 2.875457
841 | 2.1025 | 2.989785
842 | 2.105 | 2.937336
843 | 2.1075 | 2.712
844 | 2.11 | 2.973828
845 | 2.1125 | 3.067192
846 | 2.115 | 3.176263
847 | 2.1175 | 3.035048
848 | 2.12 | 2.359554
849 | 2.1225 | 2.384221
850 | 2.125 | 2.592913
851 | 2.1275 | 2.781585
852 | 2.13 | 3.200118
853 | 2.1325 | 2.89037
854 | 2.135 | 2.900888
855 | 2.1375 | 3.241103
856 | 2.14 | 3.008641
857 | 2.1425 | 3.115839
858 | 2.145 | 3.163296
859 | 2.1475 | 3.267398
860 | 2.15 | 3.517368
861 | 2.1525 | 3.255982
862 | 2.155 | 2.890517
863 | 2.1575 | 2.91659
864 | 2.16 | 3.1015
865 | 2.1625 | 2.829978
866 | 2.165 | 2.899291
867 | 2.1675 | 2.710985
868 | 2.17 | 3.321022
869 | 2.1725 | 3.285169
870 | 2.175 | 3.128105
871 | 2.1775 | 3.283323
872 | 2.18 | 2.952651
873 | 2.1825 | 2.942843
874 | 2.185 | 3.026254
875 | 2.1875 | 2.93456
876 | 2.19 | 3.366155
877 | 2.1925 | 3.129172
878 | 2.195 | 3.065602
879 | 2.1975 | 3.292044
880 | 2.2 | 3.697632
881 | 2.2025 | 3.829065
882 | 2.205 | 3.631101
883 | 2.2075 | 3.21907
884 | 2.21 | 3.026218
885 | 2.2125 | 3.245774
886 | 2.215 | 3.030074
887 | 2.2175 | 2.832148
888 | 2.22 | 2.477206
889 | 2.2225 | 2.687122
890 | 2.225 | 2.535339
891 | 2.2275 | 2.60713
892 | 2.23 | 3.359799
893 | 2.2325 | 3.175157
894 | 2.235 | 3.059961
895 | 2.2375 | 3.061756
896 | 2.24 | 2.507601
897 | 2.2425 | 2.643343
898 | 2.245 | 2.51085
899 | 2.2475 | 3.057443
900 | 2.25 | 3.441424
901 | 2.2525 | 3.452935
902 | 2.255 | 3.322651
903 | 2.2575 | 3.190543
904 | 2.26 | 2.559333
905 | 2.2625 | 2.727259
906 | 2.265 | 2.416422
907 | 2.2675 | 2.274526
908 | 2.27 | 3.167107
909 | 2.2725 | 3.353737
910 | 2.275 | 3.548232
911 | 2.2775 | 3.536537
912 | 2.28 | 2.591296
913 | 2.2825 | 2.758583
914 | 2.285 | 2.52364
915 | 2.2875 | 2.77679
916 | 2.29 | 3.279281
917 | 2.2925 | 2.97574
918 | 2.295 | 3.013449
919 | 2.2975 | 3.045247
920 | 2.3 | 2.941487
921 | 2.3025 | 3.103315
922 | 2.305 | 2.915074
923 | 2.3075 | 2.757883
924 | 2.31 | 2.437214
925 | 2.3125 | 2.631337
926 | 2.315 | 2.77258
927 | 2.3175 | 2.539888
928 | 2.32 | 3.107585
929 | 2.3225 | 2.971739
930 | 2.325 | 2.821684
931 | 2.3275 | 2.816177
932 | 2.33 | 1.580228
933 | 2.3325 | 2.193609
934 | 2.335 | 2.2513
935 | 2.3375 | 2.200576
936 | 2.34 | 2.922656
937 | 2.3425 | 2.99058
938 | 2.345 | 2.92069
939 | 2.3475 | 3.233578
940 | 2.35 | 3.253025
941 | 2.3525 | 3.199605
942 | 2.355 | 3.315737
943 | 2.3575 | 3.142157
944 | 2.36 | 2.953375
945 | 2.3625 | 3.005731
946 | 2.365 | 2.869353
947 | 2.3675 | 3.003789
948 | 2.37 | 2.912783
949 | 2.3725 | 3.054437
950 | 2.375 | 2.749507
951 | 2.3775 | 2.81561
952 | 2.38 | 2.624569
953 | 2.3825 | 2.521045
954 | 2.385 | 2.589107
955 | 2.3875 | 2.720269
956 | 2.39 | 2.632394
957 | 2.3925 | 2.741057
958 | 2.395 | 2.704471
959 | 2.3975 | 2.765803
960 | 2.4 | 3.816126
961 | 2.4025 | 3.460975
962 | 2.405 | 3.204848
963 | 2.4075 | 3.126347
964 | 2.41 | 2.796904
965 | 2.4125 | 3.08223
966 | 2.415 | 2.812935
967 | 2.4175 | 2.893731
968 | 2.42 | 3.094073
969 | 2.4225 | 2.994929
970 | 2.425 | 2.962354
971 | 2.4275 | 2.755616
972 | 2.43 | 2.078788
973 | 2.4325 | 2.339338
974 | 2.435 | 2.601602
975 | 2.4375 | 2.405299
976 | 2.44 | 2.909979
977 | 2.4425 | 3.042006
978 | 2.445 | 3.077878
979 | 2.4475 | 3.144131
980 | 2.45 | 2.950263
981 | 2.4525 | 2.616157
982 | 2.455 | 2.671315
983 | 2.4575 | 3.168248
984 | 2.46 | 3.078303
985 | 2.4625 | 3.382855
986 | 2.465 | 3.205052
987 | 2.4675 | 3.398185
988 | 2.47 | 3.877951
989 | 2.4725 | 3.854972
990 | 2.475 | 3.337632
991 | 2.4775 | 2.892525
992 | 2.48 | 2.460598
993 | 2.4825 | 3.163052
994 | 2.485 | 2.969674
995 | 2.4875 | 2.761798
996 | 2.49 | 2.945212
997 | 2.4925 | 2.893562
998 | 2.495 | 3.196043
999 | 2.4975 | 3.06154
1000 | 2.5 | 2.742434
1001 | 2.5025 | 2.659797
1002 | 2.505 | 2.490412
1003 | 2.5075 | 2.643321
1004 | 2.51 | 2.902795
1005 | 2.5125 | 3.285379
1006 | 2.515 | 3.023185
1007 | 2.5175 | 2.858587
1008 | 2.52 | 2.746816
1009 | 2.5225 | 2.615882
1010 | 2.525 | 2.452333
1011 | 2.5275 | 2.48361
1012 | 2.53 | 2.943375
1013 | 2.5325 | 3.025337
1014 | 2.535 | 3.691974
1015 | 2.5375 | 3.813485
1016 | 2.54 | 2.524632
1017 | 2.5425 | 2.454615
1018 | 2.545 | 2.568053
1019 | 2.5475 | 2.753282
1020 | 2.55 | 2.996799
1021 | 2.5525 | 2.892299
1022 | 2.555 | 2.927703
1023 | 2.5575 | 2.616693
1024 | 2.56 | 2.505341
1025 | 2.5625 | 2.293521
1026 | 2.565 | 2.552619
1027 | 2.5675 | 3.224666
1028 | 2.57 | 3.513807
1029 | 2.5725 | 3.471247
1030 | 2.575 | 3.468603
1031 | 2.5775 | 3.199396
1032 | 2.58 | 2.525612
1033 | 2.5825 | 2.411917
1034 | 2.585 | 2.92987
1035 | 2.5875 | 3.390472
1036 | 2.59 | 3.017453
1037 | 2.5925 | 3.446349
1038 | 2.595 | 3.620707
1039 | 2.5975 | 3.398622
1040 | 2.6
1041 | 2.6025
1042 | 2.605
1043 | 2.6075
1044 | 2.61
1045 | 2.6125
1046 | 2.615
1047 | 2.6175
1048 | 2.62
1049 | 2.6225
1050 | 2.625
1051 | 2.6275
1052 | 2.63
1053 | 2.6325
1054 | 2.635
1055 | 2.6375
1056 | 2.64
1057 | 2.6425
1058 | 2.645
1059 | 2.6475
1060 | 2.65
1061 | 2.6525
1062 | 2.655
1063 | 2.6575
1064 | 2.66
1065 | 2.6625
1066 | 2.665
1067 | 2.6675
1068 | 2.67
1069 | 2.6725
1070 | 2.675
1071 | 2.6775
1072 | 2.68
1073 | 2.6825
1074 | 2.685
1075 | 2.6875
1076 | 2.69
1077 | 2.6925
1078 | 2.695
1079 | 2.6975
1080 | 2.7
1081 | 2.7025
1082 | 2.705
1083 | 2.7075
1084 | 2.71
1085 | 2.7125
1086 | 2.715
1087 | 2.7175
1088 | 2.72
1089 | 2.7225
1090 | 2.725
1091 | 2.7275
1092 | 2.73
1093 | 2.7325
1094 | 2.735
1095 | 2.7375
1096 | 2.74
1097 | 2.7425
1098 | 2.745
1099 | 2.7475
1100 | 2.75
1101 | 2.7525
1102 | 2.755
1103 | 2.7575
1104 | 2.76
1105 | 2.7625
1106 | 2.765
1107 | 2.7675
1108 | 2.77
1109 | 2.7725
1110 | 2.775
1111 | 2.7775
1112 | 2.78
1113 | 2.7825
1114 | 2.785
1115 | 2.7875
1116 | 2.79
1117 | 2.7925
1118 | 2.795
1119 | 2.7975
1120 | 2.8
1121 | 2.8025
1122 | 2.805
1123 | 2.8075
1124 | 2.81
1125 | 2.8125
1126 | 2.815
1127 | 2.8175
1128 | 2.82
1129 | 2.8225
1130 | 2.825